## in
Alloy ID | Alloy | Al | Co | Cr | Fe | Ni | Cu | Mn | Ti | V | Nb | Mo | Zr | Hf | Ta | W | C | Mg | Zn | Si | Re | N | Sc | Li | Sn | Be | Num_of_Elem | Density_calc | dHmix | dSmix | dGmix | Tm | n.Para | Atom.Size.Diff | Elect.Diff | VEC | Sythesis_Route | Hot-Cold_Working | Homogenization_Temp | Homogenization_Time | Annealing_Temp | Annealing_Time_(min) | Quenching | HPR | Microstructure_ | Multiphase | IM_Structure | Microstructure | Phases | References
Alloy 0000 | Al0.5NbTaTiV | 0.111111111 | 0 | 0 | 0 | 0 | 0 | 0 | 0.222222222 | 0.222222222 | 0.222222222 | 0 | 0 | 0 | 0.222222222 | 0 | 0 | 0 | 0 | 0 | 0 | 0 | 0 | 0 | 0 | 0 | 5 | 8.470881725 | -8.395061728 | 13.14594406 | 575.7847956 | 2215.832994 | 3.897533129 | 3.737504762 | 0.049615808 | 4.555555556 | AC | [7 empty] | BCC | S |  | BCC | BCC_SS | 10.1016/j.proeng.2012.03.043
Alloy 0001 | Al0.75MoNbTiV | 0.157894737 | 0 | 0 | 0 | 0 | 0 | 0 | 0.210526316 | 0.210526316 | 0.210526316 | 0.210526316 | 0 | 0 | 0 | 0 | 0 | 0 | 0 | 0 | 0 | 0 | 0 | 0 | 0 | 0 | 5 | 6.606534579 | -9.351800554 | 13.33280622 | 497.3287529 | 1915.290482 | 3.12004653 | 3.863331752 | 0.232764906 | 4.684210526 | AC | [7 empty] | BCC | S |  | BCC | BCC_SS | 10.3390/e16020870
Alloy 0002 | Al0.25MoNbTiV | 0.058823529 | 0 | 0 | 0 | 0 | 0 | 0 | 0.235294118 | 0.235294118 | 0.235294118 | 0.235294118 | 0 | 0 | 0 | 0 | 0 | 0 | 0 | 0 | 0 | 0 | 0 | 0 | 0 | 0 | 5 | 7.075664374 | -4.041522491 | 12.70837022 | 546.1289 | 2098.157909 | 7.456461981 | 4.003399323 | 0.243216622 | 4.882352941 | AC | [7 empty] | BCC | S |  | BCC | BCC_SS | 10.3390/e16020870
Alloy 0003 | Al0.25NbTaTiV | 0.058823529 | 0 | 0 | 0 | 0 | 0 | 0 | 0.235294118 | 0.235294118 | 0.235294118 | 0 | 0 | 0 | 0.235294118 | 0 | 0 | 0 | 0 | 0 | 0 | 0 | 0 | 0 | 0 | 0 | 5 | 8.805485735 | -4.816608997 | 12.70837022 | 601.9875092 | 2312.760984 | 6.822790506 | 3.832439709 | 0.05017616 | 4.647058824 | AC | [7 empty] | BCC | S |  | BCC | BCC_SS | 10.1016/j.proeng.2012.03.043
Alloy 0004 | Al0.2MoTaTiV | 0.047619048 | 0 | 0 | 0 | 0 | 0 | 0 | 0.238095238 | 0.238095238 | 0 | 0.238095238 | 0 | 0 | 0.238095238 | 0 | 0 | 0 | 0 | 0 | 0 | 0 | 0 | 0 | 0 | 0 | 5 | 7.128849756 | -3.35600907 | 12.56917544 | 551.9585078 | 2119.418332 | 8.960825344 | 4.017794358 | 0.244332586 | 4.904761905 | AC | [7 empty] | BCC | S |  | BCC | BCC_SS | 10.4028/www.scientific.net/MSF.898.638
Alloy 0005 | Al0.3NbTa0.8Ti1.4V0.2Zr1.3 | 0.06 | 0 | 0 | 0 | 0 | 0 | 0 | 0.28 | 0.04 | 0.2 | 0 | 0.26 | 0 | 0.16 | 0 | 0 | 0 | 0 | 0 | 0 | 0 | 0 | 0 | 0 | 0 | 6 | 7.71 | -4.86 | 13.46 | 601.2169546 | 2316.49 | 6.41 | 4.5 | 0.11 | 4.34 | AC |  | 1400 | 120 | 1400 | 1440 | 10°C/min |  | BCC | S |  | BCC | BCC_SS | 10.1007/s11837-014-1066-0
Alloy 0006 | Al0.3NbTa0.8Ti1.4V0.2Zr1.3 | 0.06 | 0 | 0 | 0 | 0 | 0 | 0 | 0.28 | 0.04 | 0.2 | 0 | 0.26 | 0 | 0.16 | 0 | 0 | 0 | 0 | 0 | 0 | 0 | 0 | 0 | 0 | 0 | 6 | 7.71 | -4.86 | 13.46 | 601.2169546 | 2316.49 | 6.41 | 4.5 | 0.11 | 4.34 | AC |  | 1400 | 120 | 1400 | 1440 | 10°C/min |  | BCC | S |  | BCC | BCC_SS | 10.1007/s11837-014-1066-0
Alloy 0007 | Al0.3NbTa0.8Ti1.4V0.2Zr1.3 | 0.06 | 0 | 0 | 0 | 0 | 0 | 0 | 0.28 | 0.04 | 0.2 | 0 | 0.26 | 0 | 0.16 | 0 | 0 | 0 | 0 | 0 | 0 | 0 | 0 | 0 | 0 | 0 | 6 | 7.71 | -4.86 | 13.46 | 601.2169546 | 2316.49 | 6.41 | 4.5 | 0.11 | 4.34 | AC |  | 1400 | 120 | 1400 | 1440 | 10°C/min |  | BCC | S |  | BCC | BCC_SS | 10.1007/s11837-014-1066-0
Alloy 0008 | Al0.5CrNbTi2V0.5 | 0.1 | 0 | 0.2 | 0 | 0 | 0 | 0 | 0.4 | 0.1 | 0.2 | 0 | 0 | 0 | 0 | 0 | 0 | 0 | 0 | 0 | 0 | 0 | 0 | 0 | 0 | 0 | 5 | 5.785823445 | -10.96 | 12.22898133 | 463.7034701 | 1778.243734 | 2.28891019 | 6.018491588 | 0.046861498 | 4.6 | AC | [7 empty] | BCC | S |  | BCC | BCC_SS | 10.1016/j.matlet.2016.11.030
Alloy 0009 | Al0.5MoNbTiV | 0.111111111 | 0 | 0 | 0 | 0 | 0 | 0 | 0.222222222 | 0.222222222 | 0.222222222 | 0.222222222 | 0 | 0 | 0 | 0 | 0 | 0 | 0 | 0 | 0 | 0 | 0 | 0 | 0 | 0 | 5 | 6.827812983 | -7.012345679 | 13.14594406 | 519.8353005 | 2000.516448 | 4.262409942 | 3.93239278 | 0.237834884 | 4.777777778 | AC | [7 empty] | BCC | S |  | BCC | BCC_SS | 10.3390/e16020870
Alloy 0010 | Al0.6MoTaTiV | 0.130434783 | 0 | 0 | 0 | 0 | 0 | 0 | 0 | 0.217391304 | 0.217391304 | 0.217391304 | 0 | 0 | 0.217391304 | 0 | 0 | 0 | 0 | 0 | 0 | 0 | 0 | 0 | 0 | 0 | 5 | 6.73636013 | -8.015122873 | 13.24232516 | 510.4350562 | 1965.07407 | 3.697920966 | 3.904515056 | 0.235770867 | 4.739130435 | AC | [7 empty] | BCC | S |  | BCC | BCC_SS | 10.4028/www.scientific.net/MSF.898.638
Alloy 0011 | Al1.5MoNbTiV | 0.272727273 | 0 | 0 | 0 | 0 | 0 | 0 | 0.181818182 | 0.181818182 | 0.181818182 | 0.181818182 | 0 | 0 | 0 | 0 | 0 | 0 | 0 | 0 | 0 | 0 | 0 | 0 | 0 | 0 | 5 | 6.065323057 | -13.81818182 | 13.2546386 | 445.2464742 | 1714.218456 | 1.906318139 | 3.669956489 | 0.219190849 | 4.454545455 | AC | [7 empty] | BCC | S |  | BCC | BCC_SS | 10.3390/e16020870
Alloy 0012 | AlCr0.5NbTiV | 0.222222222 | 0 | 0.111111111 | 0 | 0 | 0 | 0 | 0.222222222 | 0.222222222 | 0.222222222 | 0 | 0 | 0 | 0 | 0 | 0 | 0 | 0 | 0 | 0 | 0 | 0 | 0 | 0 | 0 | 5 | 5.64713986 | -15.40740741 | 13.14594406 | 428.7017339 | 1649.838175 | 1.640736453 | 5.232513176 | 0.037646832 | 4.444444444 | AC |  | 1200 | 1440 |  |  |  |  | BCC | S |  | BCC | BCC_SS | 10.1016/j.jallcom.2015.08.224
Alloy 0013 | AlCr0.5NbTiV | 0.222222222 | 0 | 0.111111111 | 0 | 0 | 0 | 0 | 0.222222222 | 0.222222222 | 0.222222222 | 0 | 0 | 0 | 0 | 0 | 0 | 0 | 0 | 0 | 0 | 0 | 0 | 0 | 0 | 0 | 5 | 5.64713986 | -15.40740741 | 13.14594406 | 428.7017339 | 1649.838175 | 1.640736453 | 5.232513176 | 0.037646832 | 4.444444444 | AC |  | 1200 | 1440 |  |  |  |  | BCC | S |  | BCC | BCC_SS | 10.1016/j.jallcom.2015.08.224
Alloy 0014 | AlCr0.5NbTiV | 0.222222222 | 0 | 0.111111111 | 0 | 0 | 0 | 0 | 0.222222222 | 0.222222222 | 0.222222222 | 0 | 0 | 0 | 0 | 0 | 0 | 0 | 0 | 0 | 0 | 0 | 0 | 0 | 0 | 0 | 5 | 5.64713986 | -15.40740741 | 13.14594406 | 428.7017339 | 1649.838175 | 1.640736453 | 5.232513176 | 0.037646832 | 4.444444444 | AC |  | 1200 | 1440 |  |  |  |  | BCC + Im | Im | Nb2Al | BCC + Im | Im | 10.1016/j.jallcom.2015.08.224
Alloy 0015 | AlCr0.5NbTiV | 0.222222222 | 0 | 0.111111111 | 0 | 0 | 0 | 0 | 0.222222222 | 0.222222222 | 0.222222222 | 0 | 0 | 0 | 0 | 0 | 0 | 0 | 0 | 0 | 0 | 0 | 0 | 0 | 0 | 0 | 5 | 5.64713986 | -15.40740741 | 13.14594406 | 428.7017339 | 1649.838175 | 1.640736453 | 5.232513176 | 0.037646832 | 4.444444444 | AC |  | 1200 | 1440 |  |  |  |  | BCC + Im | Im | Nb2Al | BCC + Im | Im | 10.1016/j.jallcom.2015.08.224
Alloy 0016 | AlCrMoNbTi | 0.2 | 0 | 0.2 | 0 | 0 | 0 | 0 | 0.2 | 0 | 0.2 | 0.2 | 0 | 0 | 0 | 0 | 0 | 0 | 0 | 0 | 0 | 0 | 0 | 0 | 0 | 0 | 5 | 6.57 | -13.6 | 13.38 | 555.5965658 | 2140.09 | 2.11 | 4.87 | 0.23 | 4.8 | AC |  |  |  | 1300 | 1200 |  |  | FCC | S |  | FCC | FCC_SS | 10.1016/j.jallcom.2015.11.050
Alloy 0017 | AlCrMoNbTi | 0.2 | 0 | 0.2 | 0 | 0 | 0 | 0 | 0.2 | 0 | 0.2 | 0.2 | 0 | 0 | 0 | 0 | 0 | 0 | 0 | 0 | 0 | 0 | 0 | 0 | 0 | 0 | 5 | 6.57 | -13.6 | 13.38 | 555.5965658 | 2140.09 | 2.11 | 4.87 | 0.23 | 4.8 | AC |  |  |  | 1300 | 1200 |  |  | FCC | S |  | FCC | FCC_SS | 10.1016/j.jallcom.2015.11.050
Alloy 0018 | AlCrMoNbTi | 0.2 | 0 | 0.2 | 0 | 0 | 0 | 0 | 0.2 | 0 | 0.2 | 0.2 | 0 | 0 | 0 | 0 | 0 | 0 | 0 | 0 | 0 | 0 | 0 | 0 | 0 | 0 | 5 | 6.57 | -13.6 | 13.38 | 555.5965658 | 2140.09 | 2.11 | 4.87 | 0.23 | 4.8 | AC |  |  |  | 1300 | 1200 |  |  | FCC | S |  | FCC | FCC_SS | 10.1016/j.jallcom.2015.11.050
Alloy 0019 | AlCrMoNbTi | 0.2 | 0 | 0.2 | 0 | 0 | 0 | 0 | 0.2 | 0 | 0.2 | 0.2 | 0 | 0 | 0 | 0 | 0 | 0 | 0 | 0 | 0 | 0 | 0 | 0 | 0 | 0 | 5 | 6.57 | -13.6 | 13.38 | 555.5965658 | 2140.09 | 2.11 | 4.87 | 0.23 | 4.8 | AC |  |  |  | 1300 | 1200 |  |  | FCC | S |  | FCC | FCC_SS | 10.1016/j.jallcom.2015.11.050
Alloy 0020 | AlCrMoNbTi | 0.2 | 0 | 0.2 | 0 | 0 | 0 | 0 | 0.2 | 0 | 0.2 | 0.2 | 0 | 0 | 0 | 0 | 0 | 0 | 0 | 0 | 0 | 0 | 0 | 0 | 0 | 0 | 5 | 6.57 | -13.6 | 13.38 | 555.5965658 | 2140.09 | 2.11 | 4.87 | 0.23 | 4.8 | AC |  |  |  | 1300 | 1200 |  |  | FCC | S |  | FCC | FCC_SS | 10.1016/j.jallcom.2015.11.050
Alloy 0021 | AlMoNbTiV | 0.2 | 0 | 0 | 0 | 0 | 0 | 0 | 0.2 | 0.2 | 0.2 | 0.2 | 0 | 0 | 0 | 0 | 0 | 0 | 0 | 0 | 0 | 0 | 0 | 0 | 0 | 0 | 5 | 6.407773123 | -11.04 | 13.38161053 | 477.7526215 | 1840.253545 | 2.561661515 | 3.796497761 | 0.227982455 | 4.6 | AC | [7 empty] | BCC | S |  | BCC | BCC_SS | 10.3390/e16020870
Alloy 0022 | MoTaTiV | 0 | 0 | 0 | 0 | 0 | 0 | 0 | 0.25 | 0.25 | 0 | 0.25 | 0 | 0 | 0.25 | 0 | 0 | 0 | 0 | 0 | 0 | 0 | 0 | 0 | 0 | 0 | 4 | 9.599763191 | -2.75 | 11.52629192 | 598.9681468 | 2290.75 | 10.74627632 | 4.086753027 | 0.265459507 | 5 | AC | [7 empty] | BCC | S |  | BCC | BCC_SS | 10.4028/www.scientific.net/MSF.898.638
Alloy 0023 | AlNb1.5Ta0.5Ti1.5Zr0.5 | 0.2 | 0 | 0 | 0 | 0 | 0 | 0 | 0.3 | 0 | 0.3 | 0 | 0.1 | 0 | 0.1 | 0 | 0 | 0 | 0 | 0 | 0 | 0 | 0 | 0 | 0 | 0 | 5 | 6.85 | -15.12 | 12.51 | 556.3368171 | 2135.79 | 1.77 | 3.07 | 0.08 | 4.2 | AC |  | 1200 | 120 | 1200 | 1440 | 10°C/min |  | BCC | S |  | BCC | BCC_SS | 10.1007/s11837-014-1066-0
Alloy 0024 | AlNb1.5Ta0.5Ti1.5Zr0.5 | 0.2 | 0 | 0 | 0 | 0 | 0 | 0 | 0.3 | 0 | 0.3 | 0 | 0.1 | 0 | 0.1 | 0 | 0 | 0 | 0 | 0 | 0 | 0 | 0 | 0 | 0 | 0 | 5 | 6.85 | -15.12 | 12.51 | 556.3368171 | 2135.79 | 1.77 | 3.07 | 0.08 | 4.2 | AC |  | 1200 | 120 | 1200 | 1440 | 10°C/min |  | BCC | S |  | BCC | BCC_SS | 10.1007/s11837-014-1066-0
Alloy 0025 | AlNb1.5Ta0.5Ti1.5Zr0.5 | 0.2 | 0 | 0 | 0 | 0 | 0 | 0 | 0.3 | 0 | 0.3 | 0 | 0.1 | 0 | 0.1 | 0 | 0 | 0 | 0 | 0 | 0 | 0 | 0 | 0 | 0 | 0 | 5 | 6.85 | -15.12 | 12.51 | 556.3368171 | 2135.79 | 1.77 | 3.07 | 0.08 | 4.2 | AC |  | 1200 | 120 | 1200 | 1440 | 10°C/min |  | BCC | S |  | BCC | BCC_SS | 10.1007/s11837-014-1066-0
Alloy 0026 | AlNbTaTiV | 0.2 | 0 | 0 | 0 | 0 | 0 | 0 | 0.2 | 0.2 | 0.2 | 0 | 0 | 0 | 0.2 | 0 | 0 | 0 | 0 | 0 | 0 | 0 | 0 | 0 | 0 | 0 | 5 | 7.89 | -13.44 | 13.38 | 576.2105538 | 2219.49 | 2.21 | 3.16 | 0.05 | 4.4 | AC | [7 empty] | BCC | S |  | BCC | BCC_SS | 10.1016/j.proeng.2012.03.043
Alloy 0027 | Hf0.4Nb1.54Ta1.54Ti0.89Zr0.64 | 0 | 0 | 0 | 0 | 0 | 0 | 0 | 0.177644711 | 0 | 0.30738523 | 0 | 0.127744511 | 0.079840319 | 0.30738523 | 0 | 0 | 0 | 0 | 0 | 0 | 0 | 0 | 0 | 0 | 0 | 5 | 10.39624111 | 0.871231589 | 12.44557018 | 641.3159738 | 2461.347915 | 39.06238727 | 4.416208731 | 0.101210115 | 4.614770459 | AC | [7 empty] | BCC | S |  | BCC | BCC_SS | 10.1080/14786435.2015.1028506
Alloy 0028 | Hf0.4Nb1.54Ta1.54Ti0.89Zr0.64 | 0 | 0 | 0 | 0 | 0 | 0 | 0 | 0.177644711 | 0 | 0.30738523 | 0 | 0.127744511 | 0.079840319 | 0.30738523 | 0 | 0 | 0 | 0 | 0 | 0 | 0 | 0 | 0 | 0 | 0 | 5 | 10.39624111 | 0.871231589 | 12.44557018 | 641.3159738 | 2461.347915 | 39.06238727 | 4.416208731 | 0.101210115 | 4.614770459 | AC | [7 empty] | BCC | S |  | BCC | BCC_SS | 10.1080/14786435.2015.1028506
Alloy 0029 | Hf0.4Nb1.54Ta1.54Ti0.89Zr0.64 | 0 | 0 | 0 | 0 | 0 | 0 | 0 | 0.177644711 | 0 | 0.30738523 | 0 | 0.127744511 | 0.079840319 | 0.30738523 | 0 | 0 | 0 | 0 | 0 | 0 | 0 | 0 | 0 | 0 | 0 | 5 | 10.39624111 | 0.871231589 | 12.44557018 | 641.3159738 | 2461.347915 | 39.06238727 | 4.416208731 | 0.101210115 | 4.614770459 | AC | [7 empty] | BCC | S |  | BCC | BCC_SS | 10.1080/14786435.2015.1028506
Alloy 0030 | Hf0.4Nb1.54Ta1.54Ti0.89Zr0.64 | 0 | 0 | 0 | 0 | 0 | 0 | 0 | 0.177644711 | 0 | 0.30738523 | 0 | 0.127744511 | 0.079840319 | 0.30738523 | 0 | 0 | 0 | 0 | 0 | 0 | 0 | 0 | 0 | 0 | 0 | 5 | 10.39624111 | 0.871231589 | 12.44557018 | 641.3159738 | 2461.347915 | 39.06238727 | 4.416208731 | 0.101210115 | 4.614770459 | AC | [7 empty] | BCC | S |  | BCC | BCC_SS | 10.1080/14786435.2015.1028506
Alloy 0031 | Hf0.5Mo0.5NbTiZr | 0 | 0 | 0 | 0 | 0 | 0 | 0 | 0.25 | 0 | 0.25 | 0.125 | 0.25 | 0.125 | 0 | 0 | 0 | 0 | 0 | 0 | 0 | 0 | 0 | 0 | 0 | 0 | 5 | 7.889823331 | -0.25 | 12.96707842 | 546.8122337 | 2102.85867 | 123.239563 | 5.730437906 | 0.258988417 | 4.5 | AC | [7 empty] | BCC | S |  | BCC | BCC_SS | 10.1016/j.intermet.2015.09.011
Alloy 0032 | Hf0.5Mo0.5NbTiZr | 0 | 0 | 0 | 0 | 0 | 0 | 0 | 0.25 | 0 | 0.25 | 0.125 | 0.25 | 0.125 | 0 | 0 | 0 | 0 | 0 | 0 | 0 | 0 | 0 | 0 | 0 | 0 | 5 | 7.889823331 | -0.25 | 12.96707842 | 546.8122337 | 2102.85867 | 123.239563 | 5.730437906 | 0.258988417 | 4.5 | AC | [7 empty] | BCC | S |  | BCC | BCC_SS | 10.1016/j.jallcom.2015.11.091
Alloy 0033 | Hf0.5Nb0.5Ta0.5Ti1.5Zr | 0 | 0 | 0 | 0 | 0 | 0 | 0 | 0.375 | 0 | 0.125 | 0 | 0.25 | 0.125 | 0.125 | 0 | 0 | 0 | 0 | 0 | 0 | 0 | 0 | 0 | 0 | 0 | 5 | 9.910915715 | 2.72 | 13.38161053 | 592.5022515 | 2282.194003 | 12.57155081 | 4.99441746 | 0.118253964 | 4.4 | AC | [7 empty] | BCC | S |  | BCC | BCC_SS | 10.1063/1.4966659
Alloy 0034 | Hf0.75NbTa0.5Ti1.5Zr1.25 | 0 | 0 | 0 | 0 | 0 | 0 | 0 | 0.375 | 0 | 0 | 0 | 0.3125 | 0.1875 | 0.125 | 0 | 0 | 0 | 0 | 0 | 0 | 0 | 0 | 0 | 0 | 0 | 4 | 8.431908695 | 2.36 | 12.84151644 | 557.1020651 | 2141.385887 | 13.13826368 | 4.915964063 | 0.118594899 | 4.3 | AC | CW |  |  | 1000 | 60 |  |  | BCC | S |  | BCC | BCC_SS | 10.1016/j.msea.2017.10.073
Alloy 0035 | Hf0.75NbTa0.5Ti1.5Zr1.25 | 0 | 0 | 0 | 0 | 0 | 0 | 0 | 0.375 | 0 | 0 | 0 | 0.3125 | 0.1875 | 0.125 | 0 | 0 | 0 | 0 | 0 | 0 | 0 | 0 | 0 | 0 | 0 | 4 | 8.431908695 | 2.36 | 12.84151644 | 557.1020651 | 2141.385887 | 13.13826368 | 4.915964063 | 0.118594899 | 4.3 | AC | CW | [6 empty] | BCC | S |  | BCC | BCC_SS | 10.1016/j.msea.2017.10.073
Alloy 0036 | Hf0.75NbTa0.5Ti1.5Zr1.25 | 0 | 0 | 0 | 0 | 0 | 0 | 0 | 0.375 | 0 | 0 | 0 | 0.3125 | 0.1875 | 0.125 | 0 | 0 | 0 | 0 | 0 | 0 | 0 | 0 | 0 | 0 | 0 | 4 | 8.431908695 | 2.36 | 12.84151644 | 557.1020651 | 2141.385887 | 13.13826368 | 4.915964063 | 0.118594899 | 4.3 | AC | CW | [6 empty] | BCC | S |  | BCC | BCC_SS | 10.1016/j.msea.2017.10.073
Alloy 0037 | Hf0.75NbTa0.5Ti1.5Zr1.25 | 0 | 0 | 0 | 0 | 0 | 0 | 0 | 0.375 | 0 | 0 | 0 | 0.3125 | 0.1875 | 0.125 | 0 | 0 | 0 | 0 | 0 | 0 | 0 | 0 | 0 | 0 | 0 | 4 | 8.431908695 | 2.36 | 12.84151644 | 557.1020651 | 2141.385887 | 13.13826368 | 4.915964063 | 0.118594899 | 4.3 | AC | CW |  |  | 1000 | 60 |  |  | BCC | S |  | BCC | BCC_SS | 10.1016/j.msea.2017.10.073
Alloy 0038 | Hf0.75NbTa0.5Ti1.5Zr1.25 | 0 | 0 | 0 | 0 | 0 | 0 | 0 | 0.375 | 0 | 0 | 0 | 0.3125 | 0.1875 | 0.125 | 0 | 0 | 0 | 0 | 0 | 0 | 0 | 0 | 0 | 0 | 0 | 4 | 8.431908695 | 2.36 | 12.84151644 | 557.1020651 | 2141.385887 | 13.13826368 | 4.915964063 | 0.118594899 | 4.3 | AC | CW | [6 empty] | BCC | S |  | BCC | BCC_SS | 10.1016/j.msea.2017.10.073
Alloy 0039 | Hf0.75NbTa0.5Ti1.5Zr1.25 | 0 | 0 | 0 | 0 | 0 | 0 | 0 | 0.375 | 0 | 0 | 0 | 0.3125 | 0.1875 | 0.125 | 0 | 0 | 0 | 0 | 0 | 0 | 0 | 0 | 0 | 0 | 0 | 4 | 8.431908695 | 2.36 | 12.84151644 | 557.1020651 | 2141.385887 | 13.13826368 | 4.915964063 | 0.118594899 | 4.3 | AC | CW | [6 empty] | BCC | S |  | BCC | BCC_SS | 10.1016/j.msea.2017.10.073
Alloy 0040 | Hf0.75NbTa0.5Ti1.5Zr1.25 | 0 | 0 | 0 | 0 | 0 | 0 | 0 | 0.375 | 0 | 0 | 0 | 0.3125 | 0.1875 | 0.125 | 0 | 0 | 0 | 0 | 0 | 0 | 0 | 0 | 0 | 0 | 0 | 4 | 8.431908695 | 2.36 | 12.84151644 | 557.1020651 | 2141.385887 | 13.13826368 | 4.915964063 | 0.118594899 | 4.3 | AC | CW | [6 empty] | BCC | S |  | BCC | BCC_SS | 10.1016/j.msea.2017.10.073
Alloy 0041 | Hf0.75NbTa0.5Ti1.5Zr1.25 | 0 | 0 | 0 | 0 | 0 | 0 | 0 | 0.375 | 0 | 0 | 0 | 0.3125 | 0.1875 | 0.125 | 0 | 0 | 0 | 0 | 0 | 0 | 0 | 0 | 0 | 0 | 0 | 4 | 8.431908695 | 2.36 | 12.84151644 | 557.1020651 | 2141.385887 | 13.13826368 | 4.915964063 | 0.118594899 | 4.3 | AC | CW | [6 empty] | BCC | S |  | BCC | BCC_SS | 10.1016/j.msea.2017.10.073
Alloy 0042 | Hf0.75NbTa0.5Ti1.5Zr1.25 | 0 | 0 | 0 | 0 | 0 | 0 | 0 | 0.375 | 0 | 0 | 0 | 0.3125 | 0.1875 | 0.125 | 0 | 0 | 0 | 0 | 0 | 0 | 0 | 0 | 0 | 0 | 0 | 4 | 8.431908695 | 2.36 | 12.84151644 | 557.1020651 | 2141.385887 | 13.13826368 | 4.915964063 | 0.118594899 | 4.3 | AC | CW | [6 empty] | BCC | S |  | BCC | BCC_SS | 10.1016/j.msea.2017.10.073
Alloy 0043 | Hf0.75NbTa0.5Ti1.5Zr1.25 | 0 | 0 | 0 | 0 | 0 | 0 | 0 | 0.375 | 0 | 0 | 0 | 0.3125 | 0.1875 | 0.125 | 0 | 0 | 0 | 0 | 0 | 0 | 0 | 0 | 0 | 0 | 0 | 4 | 8.431908695 | 2.36 | 12.84151644 | 557.1020651 | 2141.385887 | 13.13826368 | 4.915964063 | 0.118594899 | 4.3 | AC | CW | [6 empty] | BCC | S |  | BCC | BCC_SS | 10.1016/j.msea.2017.10.073
Alloy 0044 | Hf0.75NbTa0.5Ti1.5Zr1.25 | 0 | 0 | 0 | 0 | 0 | 0 | 0 | 0.375 | 0 | 0 | 0 | 0.3125 | 0.1875 | 0.125 | 0 | 0 | 0 | 0 | 0 | 0 | 0 | 0 | 0 | 0 | 0 | 4 | 8.431908695 | 2.36 | 12.84151644 | 557.1020651 | 2141.385887 | 13.13826368 | 4.915964063 | 0.118594899 | 4.3 | AC | CW |  |  | 1000 | 60 |  |  | BCC | S |  | BCC | BCC_SS | 10.1016/j.msea.2017.10.073
Alloy 0045 | Hf0.75NbTa0.5Ti1.5Zr1.25 | 0 | 0 | 0 | 0 | 0 | 0 | 0 | 0.375 | 0 | 0 | 0 | 0.3125 | 0.1875 | 0.125 | 0 | 0 | 0 | 0 | 0 | 0 | 0 | 0 | 0 | 0 | 0 | 4 | 8.431908695 | 2.36 | 12.84151644 | 557.1020651 | 2141.385887 | 13.13826368 | 4.915964063 | 0.118594899 | 4.3 | AC | CW |  |  | 1000 | 60 |  |  | BCC | S |  | BCC | BCC_SS | 10.1016/j.msea.2017.10.073
Alloy 0046 | Hf0.75NbTa0.5Ti1.5Zr1.25 | 0 | 0 | 0 | 0 | 0 | 0 | 0 | 0.375 | 0 | 0 | 0 | 0.3125 | 0.1875 | 0.125 | 0 | 0 | 0 | 0 | 0 | 0 | 0 | 0 | 0 | 0 | 0 | 4 | 8.431908695 | 2.36 | 12.84151644 | 557.1020651 | 2141.385887 | 13.13826368 | 4.915964063 | 0.118594899 | 4.3 | AC | CW | [6 empty] | BCC | S |  | BCC | BCC_SS | 10.1016/j.msea.2017.10.073
Alloy 0047 | Hf0.75NbTa0.5Ti1.5Zr1.25 | 0 | 0 | 0 | 0 | 0 | 0 | 0 | 0.375 | 0 | 0 | 0 | 0.3125 | 0.1875 | 0.125 | 0 | 0 | 0 | 0 | 0 | 0 | 0 | 0 | 0 | 0 | 0 | 4 | 8.431908695 | 2.36 | 12.84151644 | 557.1020651 | 2141.385887 | 13.13826368 | 4.915964063 | 0.118594899 | 4.3 | AC | CW | [6 empty] | BCC | S |  | BCC | BCC_SS | 10.1016/j.msea.2017.10.073
Alloy 0048 | Hf0.75NbTa0.5Ti1.5Zr1.25 | 0 | 0 | 0 | 0 | 0 | 0 | 0 | 0.375 | 0 | 0 | 0 | 0.3125 | 0.1875 | 0.125 | 0 | 0 | 0 | 0 | 0 | 0 | 0 | 0 | 0 | 0 | 0 | 4 | 8.431908695 | 2.36 | 12.84151644 | 557.1020651 | 2141.385887 | 13.13826368 | 4.915964063 | 0.118594899 | 4.3 | AC | CW | [6 empty] | BCC | S |  | BCC | BCC_SS | 10.1016/j.msea.2017.10.073
Alloy 0049 | Hf0.75NbTa0.5Ti1.5Zr1.25 | 0 | 0 | 0 | 0 | 0 | 0 | 0 | 0.375 | 0 | 0 | 0 | 0.3125 | 0.1875 | 0.125 | 0 | 0 | 0 | 0 | 0 | 0 | 0 | 0 | 0 | 0 | 0 | 4 | 8.431908695 | 2.36 | 12.84151644 | 557.1020651 | 2141.385887 | 13.13826368 | 4.915964063 | 0.118594899 | 4.3 | AC | CW | [6 empty] | BCC | S |  | BCC | BCC_SS | 10.1016/j.msea.2017.10.073
Alloy 0050 | Hf0.75NbTa0.5Ti1.5Zr1.25 | 0 | 0 | 0 | 0 | 0 | 0 | 0 | 0.375 | 0 | 0 | 0 | 0.3125 | 0.1875 | 0.125 | 0 | 0 | 0 | 0 | 0 | 0 | 0 | 0 | 0 | 0 | 0 | 4 | 8.431908695 | 2.36 | 12.84151644 | 557.1020651 | 2141.385887 | 13.13826368 | 4.915964063 | 0.118594899 | 4.3 | AC | CW | [6 empty] | BCC | S |  | BCC | BCC_SS | 10.1016/j.msea.2017.10.073
Alloy 0051 | Hf0.75NbTa0.5Ti1.5Zr1.25 | 0 | 0 | 0 | 0 | 0 | 0 | 0 | 0.375 | 0 | 0 | 0 | 0.3125 | 0.1875 | 0.125 | 0 | 0 | 0 | 0 | 0 | 0 | 0 | 0 | 0 | 0 | 0 | 4 | 8.431908695 | 2.36 | 12.84151644 | 557.1020651 | 2141.385887 | 13.13826368 | 4.915964063 | 0.118594899 | 4.3 | AC | CW | [6 empty] | BCC | S |  | BCC | BCC_SS | 10.1016/j.msea.2017.10.073
Alloy 0052 | Hf0.75NbTa0.5Ti1.5Zr1.25 | 0 | 0 | 0 | 0 | 0 | 0 | 0 | 0.375 | 0 | 0 | 0 | 0.3125 | 0.1875 | 0.125 | 0 | 0 | 0 | 0 | 0 | 0 | 0 | 0 | 0 | 0 | 0 | 4 | 8.431908695 | 2.36 | 12.84151644 | 557.1020651 | 2141.385887 | 13.13826368 | 4.915964063 | 0.118594899 | 4.3 | AC | CW |  |  | 1000 | 60 |  |  | BCC | S |  | BCC | BCC_SS | 10.1016/j.msea.2017.10.073
Alloy 0053 | Hf0.75NbTa0.5Ti1.5Zr1.25 | 0 | 0 | 0 | 0 | 0 | 0 | 0 | 0.375 | 0 | 0 | 0 | 0.3125 | 0.1875 | 0.125 | 0 | 0 | 0 | 0 | 0 | 0 | 0 | 0 | 0 | 0 | 0 | 4 | 8.431908695 | 2.36 | 12.84151644 | 557.1020651 | 2141.385887 | 13.13826368 | 4.915964063 | 0.118594899 | 4.3 | AC | CW |  |  | 1000 | 60 |  |  | BCC | S |  | BCC | BCC_SS | 10.1016/j.msea.2017.10.073
Alloy 0054 | Hf0.75NbTa0.5Ti1.5Zr1.25 | 0 | 0 | 0 | 0 | 0 | 0 | 0 | 0.375 | 0 | 0 | 0 | 0.3125 | 0.1875 | 0.125 | 0 | 0 | 0 | 0 | 0 | 0 | 0 | 0 | 0 | 0 | 0 | 4 | 8.431908695 | 2.36 | 12.84151644 | 557.1020651 | 2141.385887 | 13.13826368 | 4.915964063 | 0.118594899 | 4.3 | AC | CW |  |  | 1000 | 60 |  |  | BCC | S |  | BCC | BCC_SS | 10.1016/j.msea.2017.10.073
Alloy 0055 | Hf1.375Nb0.25Ta0.25Ti1.75Zr1.375 | 0 | 0 | 0 | 0 | 0 | 0 | 0 | 0.35 | 0 | 0.05 | 0 | 0.275 | 0.275 | 0.05 | 0 | 0 | 0 | 0 | 0 | 0 | 0 | 0 | 0 | 0 | 0 | 5 | 8.493765586 | 0.98 | 11.44944891 | 532.6585373 | 2036.537698 | 26.98433807 | 4.495453867 | 0.114716771 | 4.1 | AC | CW |  |  | 900 | 30 |  |  | BCC | S |  | BCC | BCC_SS | 10.1080/21663831.2016.1221861
Alloy 0056 | HfMo0.25NbTaTiZr | 0 | 0 | 0 | 0 | 0 | 0 | 0 | 0.19047619 | 0 | 0.19047619 | 0.047619048 | 0.19047619 | 0.19047619 | 0.19047619 | 0 | 0 | 0 | 0 | 0 | 0 | 0 | 0 | 0 | 0 | 0 | 6 | 9.922611245 | 2.467120181 | 14.33614554 | 593.2816897 | 2293.630178 | 14.91525807 | 5.272716799 | 0.189533381 | 4.476190476 | AC | [7 empty] | BCC | S |  | BCC | BCC_SS | 10.1016/j.matlet.2016.03.133
Alloy 0057 | HfMo0.5NbTaTiZr | 0 | 0 | 0 | 0 | 0 | 0 | 0 | 0.181818182 | 0 | 0.181818182 | 0.090909091 | 0.181818182 | 0.181818182 | 0.181818182 | 0 | 0 | 0 | 0 | 0 | 0 | 0 | 0 | 0 | 0 | 0 | 6 | 9.933453944 | 2.247933884 | 14.69798576 | 595.2103931 | 2304.310893 | 16.85257906 | 5.486928917 | 0.232176194 | 4.545454545 | AC | [7 empty] | BCC | S |  | BCC | BCC_SS | 10.1016/j.matlet.2016.03.133
Alloy 0058 | HfMo0.5NbTiV0.5 | 0 | 0 | 0 | 0 | 0 | 0 | 0 | 0.25 | 0.125 | 0.25 | 0.125 | 0 | 0.25 | 0 | 0 | 0 | 0 | 0 | 0 | 0 | 0 | 0 | 0 | 0 | 0 | 5 | 8.294155814 | -2.188365651 | 12.6484181 | 544.2137787 | 2090.311736 | 13.66044664 | 8.125950407 | 0.165384845 | 4.394736842 | AC | [7 empty] | BCC | S |  | BCC | BCC_SS | 10.1016/j.jallcom.2016.10.014
Alloy 0059 | HfMo0.5NbTiV0.5 | 0 | 0 | 0 | 0 | 0 | 0 | 0 | 0.25 | 0.125 | 0.25 | 0.125 | 0 | 0.25 | 0 | 0 | 0 | 0 | 0 | 0 | 0 | 0 | 0 | 0 | 0 | 0 | 5 | 8.294155814 | -2.188365651 | 12.6484181 | 544.2137787 | 2090.311736 | 13.66044664 | 8.125950407 | 0.165384845 | 4.394736842 | AC | [7 empty] | BCC | S |  | BCC | BCC_SS | 10.1016/j.jallcom.2016.10.014
Alloy 0060 | HfMo0.5NbTiV0.5 | 0 | 0 | 0 | 0 | 0 | 0 | 0 | 0.25 | 0.125 | 0.25 | 0.125 | 0 | 0.25 | 0 | 0 | 0 | 0 | 0 | 0 | 0 | 0 | 0 | 0 | 0 | 0 | 5 | 8.294155814 | -2.188365651 | 12.6484181 | 544.2137787 | 2090.311736 | 13.66044664 | 8.125950407 | 0.165384845 | 4.394736842 | AC | [7 empty] | BCC | S |  | BCC | BCC_SS | 10.1016/j.jallcom.2016.10.014
Alloy 0061 | HfMo0.75NbTaTiZr | 0 | 0 | 0 | 0 | 0 | 0 | 0 | 0.173913043 | 0 | 0.173913043 | 0.130434783 | 0.173913043 | 0.173913043 | 0.173913043 | 0 | 0 | 0 | 0 | 0 | 0 | 0 | 0 | 0 | 0 | 0 | 6 | 9.943533814 | 2.056710775 | 14.85564568 | 597.427759 | 2314.308612 | 18.68924344 | 5.653424959 | 0.262094227 | 4.608695652 | AC | [7 empty] | BCC | S |  | BCC | BCC_SS | 10.1016/j.matlet.2016.03.133
Alloy 0062 | HfMoNbTiZr | 0 | 0 | 0 | 0 | 0 | 0 | 0 | 0.2 | 0 | 0.2 | 0.2 | 0.2 | 0.2 | 0 | 0 | 0 | 0 | 0 | 0 | 0 | 0 | 0 | 0 | 0 | 0 | 5 | 8.7 | -1.6 | 13.38 | 634.561604 | 2444.2 | 20.44 | 5.06 | 0.31 | 4.6 | AC |  | 1100 | 600 |  |  | FC |  | BCC | S |  | BCC | BCC_SS | 10.1016/j.matdes.2015.05.019
Alloy 0063 | HfMoNbTiZr | 0 | 0 | 0 | 0 | 0 | 0 | 0 | 0.2 | 0 | 0.2 | 0.2 | 0.2 | 0.2 | 0 | 0 | 0 | 0 | 0 | 0 | 0 | 0 | 0 | 0 | 0 | 0 | 5 | 8.7 | -1.6 | 13.38 | 634.561604 | 2444.2 | 20.44 | 5.06 | 0.31 | 4.6 | AC |  | 1100 | 600 |  |  | FC |  | BCC | S |  | BCC | BCC_SS | 10.1016/j.matdes.2015.05.019
Alloy 0064 | HfMoNbTiZr | 0 | 0 | 0 | 0 | 0 | 0 | 0 | 0.2 | 0 | 0.2 | 0.2 | 0.2 | 0.2 | 0 | 0 | 0 | 0 | 0 | 0 | 0 | 0 | 0 | 0 | 0 | 0 | 5 | 8.7 | -1.6 | 13.38 | 634.561604 | 2444.2 | 20.44 | 5.06 | 0.31 | 4.6 | AC |  | 1100 | 600 |  |  | FC |  | BCC | S |  | BCC | BCC_SS | 10.1016/j.matdes.2015.05.019
Alloy 0065 | HfMoNbTiZr | 0 | 0 | 0 | 0 | 0 | 0 | 0 | 0.2 | 0 | 0.2 | 0.2 | 0.2 | 0.2 | 0 | 0 | 0 | 0 | 0 | 0 | 0 | 0 | 0 | 0 | 0 | 0 | 5 | 8.7 | -1.6 | 13.38 | 634.561604 | 2444.2 | 20.44 | 5.06 | 0.31 | 4.6 | AC |  | 1100 | 600 |  |  | FC |  | BCC | S |  | BCC | BCC_SS | 10.1016/j.matdes.2015.05.019
Alloy 0066 | HfNbTaTiZr | 0 | 0 | 0 | 0 | 0 | 0 | 0 | 0.2 | 0 | 0.2 | 0 | 0.2 | 0.2 | 0.2 | 0 | 0 | 0 | 0 | 0 | 0 | 0 | 0 | 0 | 0 | 0 | 5 | 9.9 | 2.72 | 13.38 | 655.02398 | 2523 | 12.41 | 4.01 | 0.12 | 4.4 | AC | CW | 1100 | 300 |  |  |  |  | BCC | S |  | BCC | BCC_SS | 10.1016/j.actamat.2017.09.035
Alloy 0067 | HfNbTaTiZr | 0 | 0 | 0 | 0 | 0 | 0 | 0 | 0.2 | 0 | 0.2 | 0 | 0.2 | 0.2 | 0.2 | 0 | 0 | 0 | 0 | 0 | 0 | 0 | 0 | 0 | 0 | 0 | 5 | 9.9 | 2.72 | 13.38 | 655.02398 | 2523 | 12.41 | 4.01 | 0.12 | 4.4 | AC | [7 empty] | BCC | S |  | BCC | BCC_SS | 10.1016/j.jallcom.2014.11.064
Alloy 0068 | HfNbTaTiZr | 0 | 0 | 0 | 0 | 0 | 0 | 0 | 0.2 | 0 | 0.2 | 0 | 0.2 | 0.2 | 0.2 | 0 | 0 | 0 | 0 | 0 | 0 | 0 | 0 | 0 | 0 | 0 | 5 | 9.9 | 2.72 | 13.38 | 655.02398 | 2523 | 12.41 | 4.01 | 0.12 | 4.4 | AC | [7 empty] | BCC | S |  | BCC | BCC_SS | 10.1016/j.matlet.2016.03.133
Alloy 0069 | HfNbTaTiZr | 0 | 0 | 0 | 0 | 0 | 0 | 0 | 0.2 | 0 | 0.2 | 0 | 0.2 | 0.2 | 0.2 | 0 | 0 | 0 | 0 | 0 | 0 | 0 | 0 | 0 | 0 | 0 | 5 | 9.9 | 2.72 | 13.38 | 655.02398 | 2523 | 12.41 | 4.01 | 0.12 | 4.4 | AC | [7 empty] | BCC | S |  | BCC | BCC_SS | 10.1016/j.matlet.2016.08.060
Alloy 0070 | HfNbTaTiZr | 0 | 0 | 0 | 0 | 0 | 0 | 0 | 0.2 | 0 | 0.2 | 0 | 0.2 | 0.2 | 0.2 | 0 | 0 | 0 | 0 | 0 | 0 | 0 | 0 | 0 | 0 | 0 | 5 | 9.9 | 2.72 | 13.38 | 655.02398 | 2523 | 12.41 | 4.01 | 0.12 | 4.4 | AC | CW | [6 empty] | BCC | S |  | BCC | BCC_SS | 10.1016/j.matlet.2016.08.060
Alloy 0071 | HfNbTaTiZr | 0 | 0 | 0 | 0 | 0 | 0 | 0 | 0.2 | 0 | 0.2 | 0 | 0.2 | 0.2 | 0.2 | 0 | 0 | 0 | 0 | 0 | 0 | 0 | 0 | 0 | 0 | 0 | 5 | 9.9 | 2.72 | 13.38 | 655.02398 | 2523 | 12.41 | 4.01 | 0.12 | 4.4 | AC | CW | 1200 | 360 |  |  |  |  | BCC | S |  | BCC | BCC_SS | 10.1016/j.matlet.2016.08.060
Alloy 0072 | HfNbTaTiZr | 0 | 0 | 0 | 0 | 0 | 0 | 0 | 0.2 | 0 | 0.2 | 0 | 0.2 | 0.2 | 0.2 | 0 | 0 | 0 | 0 | 0 | 0 | 0 | 0 | 0 | 0 | 0 | 5 | 9.9 | 2.72 | 13.38 | 655.02398 | 2523 | 12.41 | 4.01 | 0.12 | 4.4 | AC | CW | 1050 | 120 | 1050 | 240 |  |  | BCC | S |  | BCC | BCC_SS | 10.1016/j.actamat.2017.09.062
Alloy 0073 | HfNbTaTiZr | 0 | 0 | 0 | 0 | 0 | 0 | 0 | 0.2 | 0 | 0.2 | 0 | 0.2 | 0.2 | 0.2 | 0 | 0 | 0 | 0 | 0 | 0 | 0 | 0 | 0 | 0 | 0 | 5 | 9.9 | 2.72 | 13.38 | 655.02398 | 2523 | 12.41 | 4.01 | 0.12 | 4.4 | AC | [7 empty] | BCC | S |  | BCC | BCC_SS | 10.1016/j.msea.2015.08.024
Alloy 0074 | HfNbTaTiZr | 0 | 0 | 0 | 0 | 0 | 0 | 0 | 0.2 | 0 | 0.2 | 0 | 0.2 | 0.2 | 0.2 | 0 | 0 | 0 | 0 | 0 | 0 | 0 | 0 | 0 | 0 | 0 | 5 | 9.9 | 2.72 | 13.38 | 655.02398 | 2523 | 12.41 | 4.01 | 0.12 | 4.4 | AC | [7 empty] | BCC | S |  | BCC | BCC_SS | 10.1016/j.matchar.2015.11.018
Alloy 0075 | HfNbTaTiZr | 0 | 0 | 0 | 0 | 0 | 0 | 0 | 0.2 | 0 | 0.2 | 0 | 0.2 | 0.2 | 0.2 | 0 | 0 | 0 | 0 | 0 | 0 | 0 | 0 | 0 | 0 | 0 | 5 | 9.9 | 2.72 | 13.38 | 655.02398 | 2523 | 12.41 | 4.01 | 0.12 | 4.4 | AC | [7 empty] | BCC | S |  | BCC | BCC_SS | 10.1016/j.msea.2015.12.017
Alloy 0076 | HfNbTaTiZr | 0 | 0 | 0 | 0 | 0 | 0 | 0 | 0.2 | 0 | 0.2 | 0 | 0.2 | 0.2 | 0.2 | 0 | 0 | 0 | 0 | 0 | 0 | 0 | 0 | 0 | 0 | 0 | 5 | 9.9 | 2.72 | 13.38 | 655.02398 | 2523 | 12.41 | 4.01 | 0.12 | 4.4 | AC | [7 empty] | BCC | S |  | BCC | BCC_SS | 10.1016/j.msea.2015.12.017
Alloy 0077 | HfNbTaTiZr | 0 | 0 | 0 | 0 | 0 | 0 | 0 | 0.2 | 0 | 0.2 | 0 | 0.2 | 0.2 | 0.2 | 0 | 0 | 0 | 0 | 0 | 0 | 0 | 0 | 0 | 0 | 0 | 5 | 9.9 | 2.72 | 13.38 | 655.02398 | 2523 | 12.41 | 4.01 | 0.12 | 4.4 | AC | [7 empty] | BCC | S |  | BCC | BCC_SS | 10.1016/j.msea.2015.12.017
Alloy 0078 | HfNbTaTiZr | 0 | 0 | 0 | 0 | 0 | 0 | 0 | 0.2 | 0 | 0.2 | 0 | 0.2 | 0.2 | 0.2 | 0 | 0 | 0 | 0 | 0 | 0 | 0 | 0 | 0 | 0 | 0 | 5 | 9.9 | 2.72 | 13.38 | 655.02398 | 2523 | 12.41 | 4.01 | 0.12 | 4.4 | AC | [7 empty] | BCC | S |  | BCC | BCC_SS | 10.1016/j.msea.2015.12.017
Alloy 0079 | HfNbTaZr | 0 | 0 | 0 | 0 | 0 | 0 | 0 | 0 | 0 | 0.25 | 0 | 0.25 | 0.25 | 0.25 | 0 | 0 | 0 | 0 | 0 | 0 | 0 | 0 | 0 | 0 | 0 | 4 | 11.06 | 3.5 | 11.53 | 697.736195 | 2668.5 | 8.79 | 3.95 | 0.12 | 4.5 | AC | [7 empty] | BCC | S |  | BCC | BCC_SS | 10.1016/j.actamat.2016.01.018
Alloy 0080 | HfTaTiZr | 0 | 0 | 0 | 0 | 0 | 0 | 0 | 0.25 | 0 | 0 | 0 | 0.25 | 0.25 | 0.25 | 0 | 0 | 0 | 0 | 0 | 0 | 0 | 0 | 0 | 0 | 0 | 4 | 10.20859028 | 1.75 | 11.52629192 | 565.9615911 | 2164.5 | 16.05546601 | 4.851813611 | 0.10401322 | 4.25 | AC | [7 empty] | BCC | S |  | BCC | BCC_SS | 10.1002/adma.201701678
Alloy 0081 | Mo0.1NbTiV0.3Zr | 0 | 0 | 0 | 0 | 0 | 0 | 0 | 0.294117647 | 0.088235294 | 0.294117647 | 0.029411765 | 0.294117647 | 0 | 0 | 0 | 0 | 0 | 0 | 0 | 0 | 0 | 0 | 0 | 0 | 0 | 5 | 6.614127369 | 0.795847751 | 11.62138489 | 526.645105 | 2014.87145 | 33.41088529 | 6.082539185 | 0.160399857 | 4.441176471 | AC | [7 empty] | BCC | S |  | BCC | BCC_SS | 10.1016/j.matdes.2015.06.072
Alloy 0082 | Mo0.3NbTiV0.3Zr | 0 | 0 | 0 | 0 | 0 | 0 | 0 | 0.277777778 | 0.083333333 | 0.277777778 | 0.083333333 | 0.277777778 | 0 | 0 | 0 | 0 | 0 | 0 | 0 | 0 | 0 | 0 | 0 | 0 | 0 | 5 | 6.78040681 | -0.277777778 | 12.31867362 | 533.7753425 | 2047.617402 | 102.9195942 | 6.200685176 | 0.213663482 | 4.527777778 | AC | [7 empty] | BCC | S |  | BCC | BCC_SS | 10.1016/j.matdes.2015.06.072
Alloy 0083 | Mo0.3NbTiVZr | 0 | 0 | 0 | 0 | 0 | 0 | 0 | 0.23255814 | 0.23255814 | 0.23255814 | 0.069767442 | 0.23255814 | 0 | 0 | 0 | 0 | 0 | 0 | 0 | 0 | 0 | 0 | 0 | 0 | 0 | 5 | 6.696356442 | -1.254732288 | 12.82599837 | 527.7013013 | 2028.267824 | 23.52532212 | 7.007082731 | 0.197323903 | 4.604651163 | AC | [7 empty] | BCC | S |  | BCC | BCC_SS | 10.1016/j.matdes.2015.06.072
Alloy 0084 | Mo0.5NbTiV0.3Zr | 0 | 0 | 0 | 0 | 0 | 0 | 0 | 0.263157895 | 0.078947368 | 0.263157895 | 0.131578947 | 0.263157895 | 0 | 0 | 0 | 0 | 0 | 0 | 0 | 0 | 0 | 0 | 0 | 0 | 0 | 5 | 6.932026792 | -1.135734072 | 12.6484181 | 540.7452915 | 2076.985372 | 26.17293565 | 6.280554938 | 0.247688063 | 4.605263158 | AC | [7 empty] | BCC | S |  | BCC | BCC_SS | 10.1016/j.matdes.2015.06.072
Alloy 0085 | Mo0.5NbTiVZr | 0 | 0 | 0 | 0 | 0 | 0 | 0 | 0.222222222 | 0.222222222 | 0.222222222 | 0.111111111 | 0.222222222 | 0 | 0 | 0 | 0 | 0 | 0 | 0 | 0 | 0 | 0 | 0 | 0 | 0 | 5 | 6.832962954 | -1.777777778 | 13.14594406 | 534.0179899 | 2055.075745 | 17.21628304 | 6.969406971 | 0.228089218 | 4.666666667 | AC | [7 empty] | BCC | S |  | BCC | BCC_SS | 10.1016/j.matdes.2015.06.072
Alloy 0086 | Mo0.7NbTiV0.3Zr | 0 | 0 | 0 | 0 | 0 | 0 | 0 | 0.25 | 0.075 | 0.25 | 0.175 | 0.25 | 0 | 0 | 0 | 0 | 0 | 0 | 0 | 0 | 0 | 0 | 0 | 0 | 0 | 5 | 7.07084407 | -1.825 | 12.79604395 | 547.3300195 | 2103.472418 | 16.66376159 | 6.331916559 | 0.271583205 | 4.675 | AC | [7 empty] | BCC | S |  | BCC | BCC_SS | 10.1016/j.matdes.2015.06.072
Alloy 0087 | Mo0.7NbTiVZr | 0 | 0 | 0 | 0 | 0 | 0 | 0 | 0.212765957 | 0.212765957 | 0.212765957 | 0.14893617 | 0.212765957 | 0 | 0 | 0 | 0 | 0 | 0 | 0 | 0 | 0 | 0 | 0 | 0 | 0 | 5 | 6.959372709 | -2.209144409 | 13.30882902 | 540.038201 | 2079.548597 | 14.17366073 | 6.926019286 | 0.250581939 | 4.723404255 | AC | [7 empty] | BCC | S |  | BCC | BCC_SS | 10.1016/j.matdes.2015.06.072
Alloy 0088 | Mo1.3NbTiV0.3Zr | 0 | 0 | 0 | 0 | 0 | 0 | 0 | 0.217391304 | 0.065217391 | 0.217391304 | 0.282608696 | 0.217391304 | 0 | 0 | 0 | 0 | 0 | 0 | 0 | 0 | 0 | 0 | 0 | 0 | 0 | 5 | 7.424872496 | -3.194706994 | 12.72470095 | 564.6233108 | 2169.343413 | 9.728591172 | 6.375459348 | 0.312228786 | 4.847826087 | AC | [7 empty] | BCC | S |  | BCC | BCC_SS | 10.1016/j.matdes.2015.06.072
Alloy 0089 | Mo1.3NbTiVZr | 0 | 0 | 0 | 0 | 0 | 0 | 0 | 0.188679245 | 0.188679245 | 0.188679245 | 0.245283019 | 0.188679245 | 0 | 0 | 0 | 0 | 0 | 0 | 0 | 0 | 0 | 0 | 0 | 0 | 0 | 5 | 7.287688658 | -3.104307583 | 13.33102043 | 556.1182839 | 2141.655076 | 10.37004708 | 6.774937147 | 0.291553089 | 4.867924528 | AC | [7 empty] | BCC1 + BCC2 | D |  | BCC | BCC_SS | 10.1016/j.matdes.2015.06.072
Alloy 0090 | Mo1.5NbTiV0.3Zr | 0 | 0 | 0 | 0 | 0 | 0 | 0 | 0.208333333 | 0.0625 | 0.208333333 | 0.3125 | 0.208333333 | 0 | 0 | 0 | 0 | 0 | 0 | 0 | 0 | 0 | 0 | 0 | 0 | 0 | 5 | 7.525832041 | -3.489583333 | 12.61433915 | 569.6419899 | 2187.699114 | 8.895613706 | 6.366013885 | 0.319847986 | 4.895833333 | AC | [7 empty] | BCC | S |  | BCC | BCC_SS | 10.1016/j.matdes.2015.06.072
Alloy 0091 | MoNbTaTi0.25W | 0 | 0 | 0 | 0 | 0 | 0 | 0 | 0.058823529 | 0 | 0.235294118 | 0.235294118 | 0 | 0 | 0.235294118 | 0.235294118 | 0 | 0 | 0 | 0 | 0 | 0 | 0 | 0 | 0 | 0 | 5 | 13.08270575 | -6.14532872 | 12.70837022 | 751.8048657 | 2888.341095 | 6.537876346 | 2.48584137 | 0.363138949 | 5.411764706 | AC | [7 empty] | BCC | S |  | BCC | BCC_SS | 10.1016/j.msea.2017.12.004
Alloy 0092 | MoNbTaTi0.5W | 0 | 0 | 0 | 0 | 0 | 0 | 0 | 0.111111111 | 0 | 0.222222222 | 0.222222222 | 0 | 0 | 0.222222222 | 0.222222222 | 0 | 0 | 0 | 0 | 0 | 0 | 0 | 0 | 0 | 0 | 5 | 9.946702431 | -2.864197531 | 13.14594406 | 656.2572133 | 2525.49484 | 12.84507375 | 3.687352332 | 0.249121915 | 5.111111111 | AC | [7 empty] | BCC | S |  | BCC | BCC_SS | 10.1016/j.msea.2017.12.004
Alloy 0093 | MoNbTaTi0.75W | 0 | 0 | 0 | 0 | 0 | 0 | 0 | 0.157894737 | 0 | 0.210526316 | 0.210526316 | 0 | 0 | 0.210526316 | 0.210526316 | 0 | 0 | 0 | 0 | 0 | 0 | 0 | 0 | 0 | 0 | 5 | 9.645668822 | -2.703601108 | 13.33280622 | 646.9458634 | 2491.452838 | 13.63363619 | 3.745276683 | 0.245168267 | 5.052631579 | AC | [7 empty] | BCC | S |  | BCC | BCC_SS | 10.1016/j.msea.2017.12.004
Alloy 0094 | MoNbTaTiW | 0 | 0 | 0 | 0 | 0 | 0 | 0 | 0.2 | 0 | 0.2 | 0.2 | 0 | 0 | 0.2 | 0.2 | 0 | 0 | 0 | 0 | 0 | 0 | 0 | 0 | 0 | 0 | 5 | 12.85 | -4.5 | 11.53 | 779.045365 | 2979.5 | 7.63 | 3.49 | 0.34 | 5.25 | AC | [7 empty] | BCC | S |  | BCC | BCC_SS | 10.1016/j.msea.2017.12.004
Alloy 0095 | MoNbTaV | 0 | 0 | 0 | 0 | 0 | 0 | 0 | 0 | 0.25 | 0.25 | 0.25 | 0 | 0 | 0.25 | 0 | 0 | 0 | 0 | 0 | 0 | 0 | 0 | 0 | 0 | 0 | 4 | 10.66950133 | -3.25 | 11.52629192 | 651.7853358 | 2492.75 | 9.809406411 | 3.464885924 | 0.257135665 | 5.25 | AC | [7 empty] | BCC | S |  | BCC | BCC_SS | 10.3390/e18050189
Alloy 0096 | MoNbTaW | 0 | 0 | 0 | 0 | 0 | 0 | 0 | 0 | 0 | 0.25 | 0.25 | 0 | 0 | 0.25 | 0.25 | 0 | 0 | 0 | 0 | 0 | 0 | 0 | 0 | 0 | 0 | 4 | 13.64 | -6.5 | 11.53 | 825.6503925 | 3157.75 | 5.6 | 2.27 | 0.36 | 5.5 | AC | [7 empty] | BCC | S |  | BCC | BCC_SS | 10.1016/j.intermet.2011.01.004
Alloy 0097 | MoNbTaW | 0 | 0 | 0 | 0 | 0 | 0 | 0 | 0 | 0 | 0.25 | 0.25 | 0 | 0 | 0.25 | 0.25 | 0 | 0 | 0 | 0 | 0 | 0 | 0 | 0 | 0 | 0 | 4 | 13.64 | -6.5 | 11.53 | 825.6503925 | 3157.75 | 5.6 | 2.27 | 0.36 | 5.5 | AC | [7 empty] | BCC | S |  | BCC | BCC_SS | 10.1016/j.msea.2017.12.004
Alloy 0098 | MoNbTaW | 0 | 0 | 0 | 0 | 0 | 0 | 0 | 0 | 0 | 0.25 | 0.25 | 0 | 0 | 0.25 | 0.25 | 0 | 0 | 0 | 0 | 0 | 0 | 0 | 0 | 0 | 0 | 4 | 13.64 | -6.5 | 11.53 | 825.6503925 | 3157.75 | 5.6 | 2.27 | 0.36 | 5.5 | AC | [7 empty] | BCC | S |  | BCC | BCC_SS | 10.1016/j.intermet.2011.01.004
Alloy 0099 | MoNbTaW | 0 | 0 | 0 | 0 | 0 | 0 | 0 | 0 | 0 | 0.25 | 0.25 | 0 | 0 | 0.25 | 0.25 | 0 | 0 | 0 | 0 | 0 | 0 | 0 | 0 | 0 | 0 | 4 | 13.64 | -6.5 | 11.53 | 825.6503925 | 3157.75 | 5.6 | 2.27 | 0.36 | 5.5 | AC | [7 empty] | BCC | S |  | BCC | BCC_SS | 10.1016/j.intermet.2011.01.004
Alloy 0100 | MoNbTaW | 0 | 0 | 0 | 0 | 0 | 0 | 0 | 0 | 0 | 0.25 | 0.25 | 0 | 0 | 0.25 | 0.25 | 0 | 0 | 0 | 0 | 0 | 0 | 0 | 0 | 0 | 0 | 4 | 13.64 | -6.5 | 11.53 | 825.6503925 | 3157.75 | 5.6 | 2.27 | 0.36 | 5.5 | AC | [7 empty] | BCC | S |  | BCC | BCC_SS | 10.1016/j.intermet.2011.01.004
Alloy 0101 | MoNbTaW | 0 | 0 | 0 | 0 | 0 | 0 | 0 | 0 | 0 | 0.25 | 0.25 | 0 | 0 | 0.25 | 0.25 | 0 | 0 | 0 | 0 | 0 | 0 | 0 | 0 | 0 | 0 | 4 | 13.64 | -6.5 | 11.53 | 825.6503925 | 3157.75 | 5.6 | 2.27 | 0.36 | 5.5 | AC | [7 empty] | BCC | S |  | BCC | BCC_SS | 10.1016/j.intermet.2011.01.004
Alloy 0102 | MoNbTaW | 0 | 0 | 0 | 0 | 0 | 0 | 0 | 0 | 0 | 0.25 | 0.25 | 0 | 0 | 0.25 | 0.25 | 0 | 0 | 0 | 0 | 0 | 0 | 0 | 0 | 0 | 0 | 4 | 13.64 | -6.5 | 11.53 | 825.6503925 | 3157.75 | 5.6 | 2.27 | 0.36 | 5.5 | AC | [7 empty] | BCC | S |  | BCC | BCC_SS | 10.1016/j.intermet.2011.01.004
Alloy 0103 | MoNbTaW | 0 | 0 | 0 | 0 | 0 | 0 | 0 | 0 | 0 | 0.25 | 0.25 | 0 | 0 | 0.25 | 0.25 | 0 | 0 | 0 | 0 | 0 | 0 | 0 | 0 | 0 | 0 | 4 | 13.64 | -6.5 | 11.53 | 825.6503925 | 3157.75 | 5.6 | 2.27 | 0.36 | 5.5 | AC | [7 empty] | BCC | S |  | BCC | BCC_SS | 10.1016/j.intermet.2011.01.004
Alloy 0104 | MoNbTiV | 0 | 0 | 0 | 0 | 0 | 0 | 0 | 0.25 | 0.25 | 0.25 | 0.25 | 0 | 0 | 0 | 0 | 0 | 0 | 0 | 0 | 0 | 0 | 0 | 0 | 0 | 0 | 4 | 7.355181187 | -2.75 | 11.52629192 | 564.4536173 | 2158.75 | 10.1930143 | 4.075838919 | 0.248935233 | 5 | AC | [7 empty] | BCC | S |  | BCC | BCC_SS | 10.3390/e16020870
Alloy 0105 | MoNbTiV0.3Zr | 0 | 0 | 0 | 0 | 0 | 0 | 0 | 0.23255814 | 0.069767442 | 0.23255814 | 0.23255814 | 0.23255814 | 0 | 0 | 0 | 0 | 0 | 0 | 0 | 0 | 0 | 0 | 0 | 0 | 0 | 5 | 7.25840086 | -2.617631152 | 12.82599837 | 556.4224189 | 2138.665021 | 11.81753032 | 6.370142047 | 0.296132452 | 4.76744186 | AC | [7 empty] | BCC | S |  | BCC | BCC_SS | 10.1016/j.matdes.2015.06.072
Alloy 0106 | MoNbTiVZr | 0 | 0 | 0 | 0 | 0 | 0 | 0 | 0.2 | 0.2 | 0.2 | 0.2 | 0.2 | 0 | 0 | 0 | 0 | 0 | 0 | 0 | 0 | 0 | 0 | 0 | 0 | 0 | 5 | 7.13 | -2.72 | 13.38 | 617.789032 | 2379.6 | 11.71 | 5.77 | 0.28 | 4.8 | AC | [7 empty] | BCC | S |  | BCC | BCC_SS | 10.1016/j.matdes.2015.06.072
Alloy 0107 | NbTaTiV | 0 | 0 | 0 | 0 | 0 | 0 | 0 | 0.25 | 0.25 | 0.25 | 0 | 0 | 0 | 0.25 | 0 | 0 | 0 | 0 | 0 | 0 | 0 | 0 | 0 | 0 | 0 | 4 | 9.16 | -0.25 | 11.53 | 664.39502 | 2541 | 117.15 | 3.53 | 0.05 | 4.75 | AC | [7 empty] | BCC | S |  | BCC | BCC_SS | 10.1016/j.proeng.2012.03.043
Alloy 0108 | NbTiV0.3Zr | 0 | 0 | 0 | 0 | 0 | 0 | 0 | 0.303030303 | 0.090909091 | 0.303030303 | 0 | 0.303030303 | 0 | 0 | 0 | 0 | 0 | 0 | 0 | 0 | 0 | 0 | 0 | 0 | 0 | 4 | 6.524809509 | 1.432506887 | 10.83685823 | 520.1172171 | 1983.939394 | 17.07479244 | 6.004910204 | 0.117480436 | 4.393939394 | AC | [7 empty] | BCC | S |  | BCC | BCC_SS | 10.1016/j.matdes.2015.06.072
Alloy 0109 | CoFeNi | 0 | 0.333333333 | 0 | 0.333333333 | 0.333333333 | 0 | 0 | 0 | 0 | 0 | 0 | 0 | 0 | 0 | 0 | 0 | 0 | 0 | 0 | 0 | 0 | 0 | 0 | 0 | 0 | 3 | 8.54 | -1.33 | 9.13 | 466.7847 | 1769 | 12.12 | 0.75 | 0.03 | 9 | AC | [7 empty] | FCC | S |  | FCC | FCC_SS | 10.1016/j.jmmm.2014.07.023
Alloy 0110 | CoFeNiSi0.25 | 0 | 0.307692308 | 0 | 0.307692308 | 0.307692308 | 0 | 0 | 0 | 0 | 0 | 0 | 0 | 0 | 0 | 0 | 0 | 0 | 0 | 0.076923077 | 0 | 0 | 0 | 0 | 0 | 0 | 4 | 7.737887735 | -11.83431953 | 10.68652014 | 390.2702678 | 1487.846154 | 1.590198813 | 2.025282421 | 0.032490326 | 8.615384615 | AC | [7 empty] | FCC | S |  | FCC | FCC_SS | 10.1016/j.jmmm.2014.07.023
Alloy 0111 | CoFeNiSi0.5 | 0 | 0.285714286 | 0 | 0.285714286 | 0.285714286 | 0 | 0 | 0 | 0 | 0 | 0 | 0 | 0 | 0 | 0 | 0 | 0 | 0 | 0.142857143 | 0 | 0 | 0 | 0 | 0 | 0 | 4 | 7.119174974 | -19.42857143 | 11.23935679 | 387.9846334 | 1482.285714 | 1.015513075 | 2.657710254 | 0.031943828 | 8.285714286 | AC | [7 empty] | FCC + Im | Im | L12 | FCC + Im | Im | 10.1016/j.jmmm.2014.07.023
Alloy 0112 | CoFeNiSi0.75 | 0 | 0.266666667 | 0 | 0.266666667 | 0.266666667 | 0 | 0 | 0 | 0 | 0 | 0 | 0 | 0 | 0 | 0 | 0 | 0 | 0 | 0.2 | 0 | 0 | 0 | 0 | 0 | 0 | 4 | 6.627500825 | -24.96 | 11.46807317 | 386.3797442 | 1477.466667 | 0.804334937 | 3.045362707 | 0.031382939 | 8 | AC | [7 empty] | FCC + Im | Im | L12 | FCC + Im | Im | 10.1016/j.jmmm.2014.07.023
Alloy 0113 | Al0.25CoFeNi | 0.076923077 | 0.307692308 | 0 | 0.307692308 | 0.307692308 | 0 | 0 | 0 | 0 | 0 | 0 | 0 | 0 | 0 | 0 | 0 | 0 | 0 | 0 | 0 | 0 | 0 | 0 | 0 | 0 | 4 | 7.900548046 | -6.059171598 | 10.68652014 | 375.142573 | 1430.153846 | 3.004105521 | 3.944930256 | 0.076999962 | 8.538461538 | AC | [7 empty] | FCC | S |  | FCC | FCC_SS | 10.1016/j.jmmm.2014.07.023
Alloy 0114 | Al0.5CoFeNi | 0.142857143 | 0.285714286 | 0 | 0.285714286 | 0.285714286 | 0 | 0 | 0 | 0 | 0 | 0 | 0 | 0 | 0 | 0 | 0 | 0 | 0 | 0 | 0 | 0 | 0 | 0 | 0 | 0 | 4 | 7.387194216 | -9.469387755 | 11.23935679 | 359.9488094 | 1375.142857 | 1.956383242 | 5.123177534 | 0.097079811 | 8.142857143 | AC | [7 empty] | FCC + BCC | D |  | FCC + BCC | FCC_PLUS_BCC | 10.1016/j.jmmm.2014.07.023
Alloy 0115 | Al0.75CoFeNi | 0.2 | 0.266666667 | 0 | 0.266666667 | 0.266666667 | 0 | 0 | 0 | 0 | 0 | 0 | 0 | 0 | 0 | 0 | 0 | 0 | 0 | 0 | 0 | 0 | 0 | 0 | 0 | 0 | 4 | 6.966082836 | -11.94666667 | 11.46807317 | 347.1629685 | 1327.466667 | 1.53649462 | 5.804983778 | 0.109390229 | 7.8 | AC | [7 empty] | FCC + BCC | D |  | FCC + BCC | FCC_PLUS_BCC | 10.1016/j.jmmm.2014.07.023
Alloy 0116 | CoCrFeNi | 0 | 0.25 | 0.25 | 0.25 | 0.25 | 0 | 0 | 0 | 0 | 0 | 0 | 0 | 0 | 0 | 0 | 0 | 0 | 0 | 0 | 0 | 0 | 0 | 0 | 0 | 0 | 4 | 8.17 | -3.75 | 11.53 | 489.4027225 | 1871.75 | 5.75 | 1.03 | 0.1 | 8.25 | AC | [7 empty] | FCC | S |  | FCC | FCC_SS | 10.1016/j.intermet.2015.01.004
Alloy 0117 | CoCrFeNb0.103Ni | 0 | 0.243724104 | 0.243724104 | 0.243724104 | 0.243724104 | 0 | 0 | 0 | 0 | 0.025103583 | 0 | 0 | 0 | 0 | 0 | 0 | 0 | 0 | 0 | 0 | 0 | 0 | 0 | 0 | 0 | 5 | 8.200662107 | -5.473010986 | 12.21211163 | 413.9434986 | 1587.301367 | 4.151287075 | 2.297778533 | 0.101487899 | 8.168413356 | AC | [7 empty] | FCC + Im | Im | Laves | FCC + Im | Im | 10.1016/j.intermet.2015.01.004
Alloy 0118 | CoCrFeNb0.155Ni | 0 | 0.240673887 | 0.240673887 | 0.240673887 | 0.240673887 | 0 | 0 | 0 | 0 | 0.037304452 | 0 | 0 | 0 | 0 | 0 | 0 | 0 | 0 | 0 | 0 | 0 | 0 | 0 | 0 | 0 | 5 | 8.20778646 | -6.276635953 | 12.42064438 | 416.6059575 | 1598.792173 | 3.70432955 | 2.770916035 | 0.103631001 | 8.128760529 | AC | [7 empty] | FCC + Im | Im | Laves | FCC + Im | Im | 10.1016/j.intermet.2015.01.004
Alloy 0119 | CoCrFeNb0.206Ni | 0 | 0.237755587 | 0.237755587 | 0.237755587 | 0.237755587 | 0 | 0 | 0 | 0 | 0.048977651 | 0 | 0 | 0 | 0 | 0 | 0 | 0 | 0 | 0 | 0 | 0 | 0 | 0 | 0 | 0 | 5 | 8.214511789 | -7.024812729 | 12.58718805 | 419.1988601 | 1609.774426 | 3.373858458 | 3.146080126 | 0.105576867 | 8.090822634 | AC | [7 empty] | FCC + Im | Im | Laves | FCC + Im | Im | 10.1016/j.intermet.2015.01.004
Alloy 0120 | CoCrFeNb0.309Ni | 0 | 0.232072407 | 0.232072407 | 0.232072407 | 0.232072407 | 0 | 0 | 0 | 0 | 0.071710374 | 0 | 0 | 0 | 0 | 0 | 0 | 0 | 0 | 0 | 0 | 0 | 0 | 0 | 0 | 0 | 5 | 8.22699924 | -8.38502061 | 12.83886672 | 424.1901117 | 1630.522174 | 2.914839982 | 3.728360702 | 0.108998224 | 8.019043196 | AC | [7 empty] | FCC + Im | Im | Laves | FCC + Im | Im | 10.1016/j.intermet.2015.01.004
Alloy 0121 | CoCrFeNb0.412Ni | 0 | 0.226654578 | 0.226654578 | 0.226654578 | 0.226654578 | 0 | 0 | 0 | 0 | 0.093381686 | 0 | 0 | 0 | 0 | 0 | 0 | 0 | 0 | 0 | 0 | 0 | 0 | 0 | 0 | 0 | 5 | 8.239312478 | -9.685938539 | 13.02986481 | 429.3171884 | 1651.446902 | 2.589035368 | 4.205658448 | 0.112136079 | 7.946509519 | AC | [7 empty] | FCC + Im | Im | Laves | FCC + Im | Im | 10.1016/j.intermet.2015.01.004
Alloy 0122 | AlCoCrFeNi | 0.2 | 0.2 | 0.2 | 0.2 | 0.2 | 0 | 0 | 0 | 0 | 0 | 0 | 0 | 0 | 0 | 0 | 0 | 0 | 0 | 0 | 0 | 0 | 0 | 0 | 0 | 0 | 5 | 6.72 | -12.32 | 13.38 | 437.2111258 | 1684.09 | 1.83 | 5.25 | 0.12 | 7.2 | AC | [7 empty] | BCC | S |  | BCC | BCC_SS | 10.1016/j.msea.2008.01.064
Alloy 0123 | AlCoCrFeNi | 0.2 | 0.2 | 0.2 | 0.2 | 0.2 | 0 | 0 | 0 | 0 | 0 | 0 | 0 | 0 | 0 | 0 | 0 | 0 | 0 | 0 | 0 | 0 | 0 | 0 | 0 | 0 | 5 | 6.72 | -12.32 | 13.38 | 437.2111258 | 1684.09 | 1.83 | 5.25 | 0.12 | 7.2 | AC | [7 empty] | BCC | S |  | BCC | BCC_SS | 10.1016/j.msea.2010.07.028
Alloy 0124 | AlCoCrFeNi | 0.2 | 0.2 | 0.2 | 0.2 | 0.2 | 0 | 0 | 0 | 0 | 0 | 0 | 0 | 0 | 0 | 0 | 0 | 0 | 0 | 0 | 0 | 0 | 0 | 0 | 0 | 0 | 5 | 6.72 | -12.32 | 13.38 | 437.2111258 | 1684.09 | 1.83 | 5.25 | 0.12 | 7.2 | AC | [7 empty] | BCC | S |  | BCC | BCC_SS | 10.1016/j.msea.2010.07.049
Alloy 0125 | AlCoCrFeNi | 0.2 | 0.2 | 0.2 | 0.2 | 0.2 | 0 | 0 | 0 | 0 | 0 | 0 | 0 | 0 | 0 | 0 | 0 | 0 | 0 | 0 | 0 | 0 | 0 | 0 | 0 | 0 | 5 | 6.72 | -12.32 | 13.38 | 437.2111258 | 1684.09 | 1.83 | 5.25 | 0.12 | 7.2 | AC | [7 empty] | BCC | S |  | BCC | BCC_SS | 10.1016/j.jallcom.2010.10.047
Alloy 0126 | AlC0.1CoCrFeNi | 0.196078431 | 0.196078431 | 0.196078431 | 0.196078431 | 0.196078431 | 0 | 0 | 0 | 0 | 0 | 0 | 0 | 0 | 0 | 0 | 0.019607843 | 0 | 0 | 0 | 0 | 0 | 0 | 0 | 0 | 0 | 6 | 6.662956709 | -15.3479431 | 13.9216461 | 354.3974307 | 1367.97526 | 1.488614138 | 8.009933435 | 0.160336536 | 7.137254902 | AC | [7 empty] | BCC + Im | Im | eta | BCC + Im | Im | 10.1016/j.jallcom.2010.10.047
Alloy 0127 | AlC0.2CoCrFeNi | 0.192307692 | 0.192307692 | 0.192307692 | 0.192307692 | 0.192307692 | 0 | 0 | 0 | 0 | 0 | 0 | 0 | 0 | 0 | 0 | 0.038461538 | 0 | 0 | 0 | 0 | 0 | 0 | 0 | 0 | 0 | 6 | 6.602336832 | -18.13609467 | 14.22238699 | 355.0024357 | 1371.913775 | 1.290064594 | 9.668804706 | 0.189783433 | 7.076923077 | AC | [7 empty] | BCC + Im | Im | eta | BCC + Im | Im | 10.1016/j.jallcom.2010.10.047
Alloy 0128 | AlC0.3CoCrFeNi | 0.188679245 | 0.188679245 | 0.188679245 | 0.188679245 | 0.188679245 | 0 | 0 | 0 | 0 | 0 | 0 | 0 | 0 | 0 | 0 | 0.056603774 | 0 | 0 | 0 | 0 | 0 | 0 | 0 | 0 | 0 | 6 | 6.543363513 | -20.70487718 | 14.43271079 | 355.7259362 | 1375.837764 | 1.149456879 | 11.0199694 | 0.213397811 | 7.018867925 | AC | [7 empty] | BCC + Im | Im | eta | BCC + Im | Im | 10.1016/j.jallcom.2010.10.047
Alloy 0129 | AlC0.4CoCrFeNi | 0.185185185 | 0.185185185 | 0.185185185 | 0.185185185 | 0.185185185 | 0 | 0 | 0 | 0 | 0 | 0 | 0 | 0 | 0 | 0 | 0.074074074 | 0 | 0 | 0 | 0 | 0 | 0 | 0 | 0 | 0 | 6 | 6.485970566 | -23.07270233 | 14.58583089 | 356.5231819 | 1379.74731 | 1.044909274 | 12.16929417 | 0.233101001 | 6.962962963 | AC | [7 empty] | BCC + Im | Im | eta | BCC + Im | Im | 10.1016/j.jallcom.2010.10.047
Alloy 0130 | AlC0.5CoCrFeNi | 0.181818182 | 0.181818182 | 0.181818182 | 0.181818182 | 0.181818182 | 0 | 0 | 0 | 0 | 0 | 0 | 0 | 0 | 0 | 0 | 0.090909091 | 0 | 0 | 0 | 0 | 0 | 0 | 0 | 0 | 0 | 6 | 6.430095303 | -25.25619835 | 14.69798576 | 357.372386 | 1383.64249 | 0.964179648 | 13.17225701 | 0.249938835 | 6.909090909 | AC | [7 empty] | BCC + Im | Im | eta | BCC + Im | Im | 10.1016/j.jallcom.2010.10.047
Alloy 0131 | AlCCoCrFeNi | 0.166666667 | 0.166666667 | 0.166666667 | 0.166666667 | 0.166666667 | 0 | 0 | 0 | 0 | 0 | 0 | 0 | 0 | 0 | 0 | 0.166666667 | 0 | 0 | 0 | 0 | 0 | 0 | 0 | 0 | 0 | 6 | 6.171507923 | -33.88888889 | 14.8975162 | 362.0595488 | 1402.905669 | 0.736792126 | 16.85609558 | 0.308040401 | 6.666666667 | AC | [7 empty] | BCC + Im | Im | eta | BCC + Im | Im | 10.1016/j.jallcom.2010.10.047
Alloy 0132 | AlCoCrFeMo0.1Ni | 0.196078431 | 0.196078431 | 0.196078431 | 0.196078431 | 0.196078431 | 0 | 0 | 0 | 0 | 0 | 0.019607843 | 0 | 0 | 0 | 0 | 0 | 0 | 0 | 0 | 0 | 0 | 0 | 0 | 0 | 0 | 6 | 6.8 | -12.13 | 13.92 | 442.4602388 | 1707.86 | 1.96 | 5.3 | 0.13 | 7.18 | AC | [7 empty] | BCC | S |  | BCC | BCC_SS | 10.1016/j.msea.2010.07.028
Alloy 0133 | AlCoCrFeMo0.2Ni | 0.192307692 | 0.192307692 | 0.192307692 | 0.192307692 | 0.192307692 | 0 | 0 | 0 | 0 | 0 | 0.038461538 | 0 | 0 | 0 | 0 | 0 | 0 | 0 | 0 | 0 | 0 | 0 | 0 | 0 | 0 | 6 | 6.89 | -11.95 | 14.22 | 447.8611838 | 1730.71 | 2.06 | 5.35 | 0.14 | 7.15 | AC | [7 empty] | BCC + Im | Im | alpha | BCC + Im | Im | 10.1016/j.msea.2010.07.028
Alloy 0134 | AlCoCrFeMo0.3Ni | 0.188679245 | 0.188679245 | 0.188679245 | 0.188679245 | 0.188679245 | 0 | 0 | 0 | 0 | 0 | 0.056603774 | 0 | 0 | 0 | 0 | 0 | 0 | 0 | 0 | 0 | 0 | 0 | 0 | 0 | 0 | 6 | 6.969186113 | -11.77643289 | 14.43271079 | 370.8521057 | 1434.303168 | 2.09258423 | 5.770073848 | 0.146647598 | 7.132075472 | AC | [7 empty] | BCC + Im | Im | alpha | BCC + Im | Im | 10.1016/j.msea.2010.07.028
Alloy 0135 | AlCoCrFeMo0.4Ni | 0.185185185 | 0.185185185 | 0.185185185 | 0.185185185 | 0.185185185 | 0 | 0 | 0 | 0 | 0 | 0.074074074 | 0 | 0 | 0 | 0 | 0 | 0 | 0 | 0 | 0 | 0 | 0 | 0 | 0 | 0 | 6 | 7.04 | -11.6 | 14.59 | 458.3715626 | 1773.86 | 2.23 | 5.44 | 0.15 | 7.11 | AC | [7 empty] | BCC + Im | Im | alpha | BCC + Im | Im | 10.1016/j.msea.2010.07.028
Alloy 0136 | AlCoCrFeMo0.5Ni | 0.181818182 | 0.181818182 | 0.181818182 | 0.181818182 | 0.181818182 | 0 | 0 | 0 | 0 | 0 | 0.090909091 | 0 | 0 | 0 | 0 | 0 | 0 | 0 | 0 | 0 | 0 | 0 | 0 | 0 | 0 | 6 | 7.11 | -11.44 | 14.7 | 463.448501 | 1794.27 | 2.31 | 5.47 | 0.16 | 7.09 | AC | [7 empty] | BCC + Im | Im | alpha | BCC + Im | Im | 10.1016/j.msea.2010.07.028
Alloy 0137 | AlCoCrFeNi | 0.2 | 0.2 | 0.2 | 0.2 | 0.2 | 0 | 0 | 0 | 0 | 0 | 0 | 0 | 0 | 0 | 0 | 0 | 0 | 0 | 0 | 0 | 0 | 0 | 0 | 0 | 0 | 5 | 6.72 | -12.32 | 13.38 | 437.2111258 | 1684.09 | 1.83 | 5.25 | 0.12 | 7.2 | AC | [7 empty] | BCC | S |  | BCC | BCC_SS | 10.1016/j.msea.2011.10.110
Alloy 0138 | AlCoCrFeNb0.1Ni | 0.196078431 | 0.196078431 | 0.196078431 | 0.196078431 | 0.196078431 | 0 | 0 | 0 | 0 | 0.019607843 | 0 | 0 | 0 | 0 | 0 | 0 | 0 | 0 | 0 | 0 | 0 | 0 | 0 | 0 | 0 | 6 | 6.777073377 | -13.31795463 | 13.9216461 | 359.076864 | 1386.029271 | 1.734388445 | 5.918861194 | 0.12190182 | 7.156862745 | AC | [7 empty] | BCC | S |  | BCC | BCC_SS | 10.1016/j.msea.2011.10.110
Alloy 0139 | AlCoCrFeNb0.25Ni | 0.19047619 | 0.19047619 | 0.19047619 | 0.19047619 | 0.19047619 | 0 | 0 | 0 | 0 | 0.047619048 | 0 | 0 | 0 | 0 | 0 | 0 | 0 | 0 | 0 | 0 | 0 | 0 | 0 | 0 | 0 | 6 | 6.849513582 | -14.65759637 | 14.33614554 | 366.6265111 | 1417.442609 | 1.653516789 | 6.098683245 | 0.123615232 | 7.095238095 | AC | [7 empty] | BCC + Im | Im | (CoCr)Nb | BCC + Im | Im | 10.1016/j.msea.2011.10.110
Alloy 0140 | AlCoCrFeNb0.5Ni | 0.181818182 | 0.181818182 | 0.181818182 | 0.181818182 | 0.181818182 | 0 | 0 | 0 | 0 | 0.090909091 | 0 | 0 | 0 | 0 | 0 | 0 | 0 | 0 | 0 | 0 | 0 | 0 | 0 | 0 | 0 | 6 | 6.958059832 | -16.52892562 | 14.69798576 | 378.6365986 | 1465.931765 | 1.546440441 | 6.331848469 | 0.125829479 | 7 | AC | [7 empty] | BCC + Im | Im | (CoCr)Nb | BCC + Im | Im | 10.1016/j.msea.2011.10.110
Alloy 0141 | AlCoCrFeNiSi0.2 | 0.192307692 | 0.192307692 | 0.192307692 | 0.192307692 | 0.192307692 | 0 | 0 | 0 | 0 | 0 | 0 | 0 | 0 | 0 | 0 | 0 | 0 | 0 | 0.038461538 | 0 | 0 | 0 | 0 | 0 | 0 | 6 | 6.460047303 | -16.39053254 | 14.22238699 | 353.2127105 | 1364.990955 | 1.421447078 | 6.018496556 | 0.120529527 | 7.076923077 | AC | [7 empty] | BCC | S |  | BCC | BCC_SS | 10.1016/j.msea.2010.07.049
Alloy 0142 | AlCoCrFeNiSi0.4 | 0.185185185 | 0.185185185 | 0.185185185 | 0.185185185 | 0.185185185 | 0 | 0 | 0 | 0 | 0 | 0 | 0 | 0 | 0 | 0 | 0 | 0 | 0 | 0.074074074 | 0 | 0 | 0 | 0 | 0 | 0 | 6 | 6.224993453 | -19.83539095 | 14.58583089 | 352.9531903 | 1365.919783 | 1.205279731 | 6.213811095 | 0.120333328 | 6.962962963 | AC | [7 empty] | BCC | S |  | BCC | BCC_SS | 10.1016/j.msea.2010.07.049
Alloy 0143 | AlCoCrFeNiSi0.6 | 0.178571429 | 0.178571429 | 0.178571429 | 0.178571429 | 0.178571429 | 0 | 0 | 0 | 0 | 0 | 0 | 0 | 0 | 0 | 0 | 0 | 0 | 0 | 0.107142857 | 0 | 0 | 0 | 0 | 0 | 0 | 6 | 6.015254165 | -22.75510204 | 14.77893904 | 352.9166444 | 1366.81105 | 1.065118686 | 6.373344257 | 0.120010097 | 6.857142857 | AC | [7 empty] | BCC | S |  | BCC | BCC_SS | 10.1016/j.msea.2010.07.049
Alloy 0144 | AlCoCrFeNiSi0.8 | 0.172413793 | 0.172413793 | 0.172413793 | 0.172413793 | 0.172413793 | 0 | 0 | 0 | 0 | 0 | 0 | 0 | 0 | 0 | 0 | 0 | 0 | 0 | 0.137931034 | 0 | 0 | 0 | 0 | 0 | 0 | 6 | 5.826948949 | -25.23186683 | 14.87154905 | 353.0085298 | 1367.66699 | 0.967090169 | 6.504079923 | 0.119586088 | 6.75862069 | AC | [7 empty] | BCC + delta | Im | Delta | BCC + Im | Im | 10.1016/j.msea.2010.07.049
Alloy 0145 | AlCoCrFeNiSi | 0.166666667 | 0.166666667 | 0.166666667 | 0.166666667 | 0.166666667 | 0 | 0 | 0 | 0 | 0 | 0 | 0 | 0 | 0 | 0 | 0 | 0 | 0 | 0.166666667 | 0 | 0 | 0 | 0 | 0 | 0 | 6 | 5.656951884 | -27.33333333 | 14.8975162 | 353.1832478 | 1368.489663 | 0.894744639 | 6.611299931 | 0.119082138 | 6.666666667 | AC | [7 empty] | BCC + delta | Im | Delta | BCC + Im | Im | 10.1016/j.msea.2010.07.049
Alloy 0146 | CoCrCu1FeNiTi0.5 | 0 | 0.222222222 | 0.222222222 | 0.222222222 | 0.222222222 | 0 | 0 | 0.111111111 | 0 | 0 | 0 | 0 | 0 | 0 | 0 | 0 | 0 | 0 | 0 | 0 | 0 | 0 | 0 | 0 | 0 | 5 | 7.841713198 | -17.05785124 | 14.69798576 | 371.9973776 | 1440.230486 | 1.476343159 | 4.822178394 | 0.122359719 | 8.363636364 | AC | [7 empty] | FCC | S |  | FCC | FCC_SS | 10.1016/j.jallcom.2008.11.059
Alloy 0148 | Al0.5CoCrCu0.5FeNiTi0.5 | 0.090909091 | 0.181818182 | 0.181818182 | 0.181818182 | 0.181818182 | 0.090909091 | 0 | 0.090909091 | 0 | 0 | 0 | 0 | 0 | 0 | 0 | 0 | 0 | 0 | 0 | 0 | 0 | 0 | 0 | 0 | 0 | 7 | 7.124653711 | -10.84297521 | 15.74583048 | 359.0404941 | 1395.70658 | 2.423461486 | 5.968017454 | 0.130877521 | 7.636363636 | AC | [7 empty] | BCC + FCC | D |  | FCC + BCC | FCC_PLUS_BCC | 10.1016/j.jallcom.2008.11.059
Alloy 0149 | Al0.75CoCrCu0.25FeNiTi0.5 | 0.136363636 | 0.181818182 | 0.181818182 | 0.181818182 | 0.181818182 | 0.045454545 | 0 | 0.090909091 | 0 | 0 | 0 | 0 | 0 | 0 | 0 | 0 | 0 | 0 | 0 | 0 | 0 | 0 | 0 | 0 | 0 | 7 | 6.784659882 | -14.38842975 | 15.54807926 | 355.3300781 | 1380.236222 | 1.786642495 | 6.381032408 | 0.132989312 | 7.272727273 | AC | [7 empty] | BCC | S |  | BCC | BCC_SS | 10.1016/j.jallcom.2008.11.059
Alloy 0150 | AlCoCrFeNiTi0.5 | 0.181818182 | 0.181818182 | 0.181818182 | 0.181818182 | 0.181818182 | 0 | 0 | 0.090909091 | 0 | 0 | 0 | 0 | 0 | 0 | 0 | 0 | 0 | 0 | 0 | 0 | 0 | 0 | 0 | 0 | 0 | 6 | 6.44 | -17.92 | 14.7 | 441.016415 | 1707.45 | 1.4 | 6.12 | 0.13 | 6.91 | AC | [7 empty] | BCC | S |  | BCC | BCC_SS | 10.1016/j.jallcom.2008.11.059
Alloy 0151 | AlCoCrFeNiTi | 0.166666667 | 0.166666667 | 0.166666667 | 0.166666667 | 0.166666667 | 0 | 0 | 0.166666667 | 0 | 0 | 0 | 0 | 0 | 0 | 0 | 0 | 0 | 0 | 0 | 0 | 0 | 0 | 0 | 0 | 0 | 6 | 6.23 | -21.56 | 14.9 | 445.693911 | 1726.91 | 1.19 | 6.58 | 0.14 | 6.67 | AC | [7 empty] | BCC | S |  | BCC | BCC_SS | 10.1063/1.2734517
Alloy 0152 | AlCoCrFeNiTi1.5 | 0.153846154 | 0.153846154 | 0.153846154 | 0.153846154 | 0.153846154 | 0 | 0 | 0.230769231 | 0 | 0 | 0 | 0 | 0 | 0 | 0 | 0 | 0 | 0 | 0 | 0 | 0 | 0 | 0 | 0 | 0 | 6 | 6.06 | -23.91 | 14.79 | 450.1342398 | 1743.38 | 1.08 | 6.84 | 0.15 | 6.46 | AC | [7 empty] | BCC + Im | Im | MgZn2 | BCC + Im | Im | 10.1063/1.2734517
Alloy 0154 | CoCrFeMnNi | 0 | 0.2 | 0.2 | 0.2 | 0.2 | 0 | 0.2 | 0 | 0 | 0 | 0 | 0 | 0 | 0 | 0 | 0 | 0 | 0 | 0 | 0 | 0 | 0 | 0 | 0 | 0 | 5 | 8.025760676 | -4.16 | 13.38 | 467.623384 | 1801.2 | 5.79 | 0.92 | 0.14 | 8 | AC |  | 1000 | 1440 |  |  | AQ |  | FCC | S |  | FCC | FCC_SS | 10.1016/j.jallcom.2014.12.157
Alloy 0155 | CoCrFeMnNiV0.25 | 0 | 0.19047619 | 0.19047619 | 0.19047619 | 0.19047619 | 0 | 0.19047619 | 0 | 0.047619048 | 0 | 0 | 0 | 0 | 0 | 0 | 0 | 0 | 0 | 0 | 0 | 0 | 0 | 0 | 0 | 0 | 6 | 7.917904415 | -5.297052154 | 14.33614554 | 388.7188688 | 1502.815949 | 4.806542503 | 3.287511245 | 0.138098522 | 7.857142857 | AC |  | 1000 | 1440 |  |  | AQ |  | FCC | S |  | FCC | FCC_SS | 10.1016/j.jallcom.2014.12.157
Alloy 0156 | CoCrFeMnNiV0.5 | 0 | 0.181818182 | 0.181818182 | 0.181818182 | 0.181818182 | 0 | 0.181818182 | 0 | 0.090909091 | 0 | 0 | 0 | 0 | 0 | 0 | 0 | 0 | 0 | 0 | 0 | 0 | 0 | 0 | 0 | 0 | 6 | 7.821545363 | -6.214876033 | 14.69798576 | 391.5136231 | 1515.744425 | 4.230678882 | 3.295001536 | 0.137594445 | 7.727272727 | AC |  | 1000 | 1440 |  |  | AQ |  | FCC | S |  | FCC | FCC_SS | 10.1016/j.jallcom.2014.12.157
Alloy 0157 | CoCrFeMnNiV0.75 | 0 | 0.173913043 | 0.173913043 | 0.173913043 | 0.173913043 | 0 | 0.173913043 | 0 | 0.130434783 | 0 | 0 | 0 | 0 | 0 | 0 | 0 | 0 | 0 | 0 | 0 | 0 | 0 | 0 | 0 | 0 | 6 | 7.734938183 | -6.956521739 | 14.85564568 | 394.3956448 | 1527.837408 | 3.84600693 | 3.294550407 | 0.136911656 | 7.608695652 | AC |  | 1000 | 1440 |  |  | AQ |  | FCC + Im | Im | Sigma | FCC + Im | Im | 10.1016/j.jallcom.2014.12.157
Alloy 0158 | CoCrFeMnNiV1.0 | 0 | 0.166666667 | 0.166666667 | 0.166666667 | 0.166666667 | 0 | 0.166666667 | 0 | 0.166666667 | 0 | 0 | 0 | 0 | 0 | 0 | 0 | 0 | 0 | 0 | 0 | 0 | 0 | 0 | 0 | 0 | 6 | 7.656673792 | -7.555555556 | 14.8975162 | 397.2569101 | 1539.173354 | 3.573412481 | 3.288078437 | 0.136096371 | 7.5 | AC |  | 1000 | 1440 |  |  | AQ |  | FCC + Im | Im | Sigma | FCC + Im | Im | 10.1016/j.jallcom.2014.12.157
Alloy 0159 | CoCrNi | 0 | 0.333333333 | 0.333333333 | 0 | 0.333333333 | 0 | 0 | 0 | 0 | 0 | 0 | 0 | 0 | 0 | 0 | 0 | 0 | 0 | 0 | 0 | 0 | 0 | 0 | 0 | 0 | 3 | 8.28 | -4.89 | 9.13 | 499.23715 | 1892 | 3.54 | 1.12 | 0.11 | 8.33 | AC | CW | 1000 | 1440 | 900 | 30 |  |  | FCC | S |  | FCC | FCC_SS | 10.1016/j.jallcom.2019.06.005
Alloy 0160 | AlCrFeNi | 0.25 | 0 | 0.25 | 0.25 | 0.25 | 0 | 0 | 0 | 0 | 0 | 0 | 0 | 0 | 0 | 0 | 0 | 0 | 0 | 0 | 0 | 0 | 0 | 0 | 0 | 0 | 4 | 6.314858074 | -13.25 | 11.52629192 | 335.6536227 | 1283.75 | 1.354361049 | 5.957194447 | 0.118953773 | 7 | AC | [7 empty] | BCC | S |  | BCC | BCC_SS | 10.1016/j.jallcom.2013.03.253
Alloy 0161 | AlCrFeNiMo0.2 | 0.238095238 | 0 | 0.238095238 | 0.238095238 | 0.238095238 | 0 | 0 | 0 | 0 | 0 | 0.047619048 | 0 | 0 | 0 | 0 | 0 | 0 | 0 | 0 | 0 | 0 | 0 | 0 | 0 | 0 | 5 | 6.486249288 | -12.65306122 | 12.56917544 | 362.0703037 | 1390.322967 | 1.65244467 | 6.204006605 | 0.14744229 | 6.714285714 | AC | [7 empty] | BCC | S |  | BCC | BCC_SS | 10.1016/j.jallcom.2013.03.253
Alloy 0162 | AlCrFeNiMo0.5 | 0.222222222 | 0 | 0.222222222 | 0.222222222 | 0.222222222 | 0 | 0 | 0 | 0 | 0 | 0.111111111 | 0 | 0 | 0 | 0 | 0 | 0 | 0 | 0 | 0 | 0 | 0 | 0 | 0 | 0 | 5 | 6.781541404 | -11.85185185 | 13.14594406 | 382.6472339 | 1472.592315 | 1.936358225 | 6.112177396 | 0.172225806 | 6.666666667 | AC | [7 empty] | BCC | S |  | BCC | BCC_SS | 10.1016/j.jallcom.2013.03.253
Alloy 0163 | AlCrFeNiMo0.8 | 0.208333333 | 0 | 0.208333333 | 0.208333333 | 0.208333333 | 0 | 0 | 0 | 0 | 0 | 0.166666667 | 0 | 0 | 0 | 0 | 0 | 0 | 0 | 0 | 0 | 0 | 0 | 0 | 0 | 0 | 5 | 7.033549078 | -11.14583333 | 13.35141737 | 401.0213207 | 1544.520145 | 2.177358302 | 6.015400008 | 0.188402919 | 6.625 | AC | [7 empty] | BCC + Im | Im | Sigma | BCC + Im | Im | 10.1016/j.jallcom.2013.03.253
Alloy 0164 | Al0.5CoCrCuFeNi | 0.090909091 | 0.181818182 | 0.181818182 | 0.181818182 | 0.181818182 | 0.181818182 | 0 | 0 | 0 | 0 | 0 | 0 | 0 | 0 | 0 | 0 | 0 | 0 | 0 | 0 | 0 | 0 | 0 | 0 | 0 | 6 | 7.62 | -1.52 | 14.7 | 437.30038 | 1693 | 16.36 | 3.82 | 0.11 | 8.27 | AC | [5 empty] | 10 °C/min |  | FCC | S |  | FCC | FCC_SS | 10.1007/s11661-005-0283-0
Alloy 0165 | AlCoCrCuFeNi | 0.166666667 | 0.166666667 | 0.166666667 | 0.166666667 | 0.166666667 | 0.166666667 | 0 | 0 | 0 | 0 | 0 | 0 | 0 | 0 | 0 | 0 | 0 | 0 | 0 | 0 | 0 | 0 | 0 | 0 | 0 | 6 | 7.07 | -4.78 | 14.9 | 420.623371 | 1629.71 | 5.08 | 4.82 | 0.12 | 7.83 | AC | [5 empty] | 10 °C/min |  | FCC + BCC | D |  | FCC + BCC | FCC_PLUS_BCC | 10.1007/s11661-005-0283-0
Alloy 0166 | Al2CoCrCuFeNi | 0.285714286 | 0.142857143 | 0.142857143 | 0.142857143 | 0.142857143 | 0.142857143 | 0 | 0 | 0 | 0 | 0 | 0 | 0 | 0 | 0 | 0 | 0 | 0 | 0 | 0 | 0 | 0 | 0 | 0 | 0 | 6 | 6.27 | -8.65 | 14.53 | 395.5124828 | 1530.24 | 2.57 | 5.71 | 0.13 | 7.14 | AC | [5 empty] | 10 °C/min |  | FCC + BCC | D |  | FCC + BCC | FCC_PLUS_BCC | 10.1007/s11661-005-0283-0
Alloy 0167 | AlCrCuFeNi0.6 | 0.217391304 | 0 | 0.217391304 | 0.217391304 | 0.130434783 | 0.217391304 | 0 | 0 | 0 | 0 | 0 | 0 | 0 | 0 | 0 | 0 | 0 | 0 | 0 | 0 | 0 | 0 | 0 | 0 | 0 | 5 | 6.604060314 | -2.684310019 | 13.24232516 | 322.4388451 | 1241.31666 | 7.471215999 | 5.75975798 | 0.123320475 | 7.391304348 | AC |  |  |  | 650 | 240 |  |  | FCC + BCC + Im | Im | AlFe0.23Ni0.77 | FCC + BCC + Im | Im | 10.1016/j.msea.2011.11.063
Alloy 0168 | AlCrCuFeNi0.8 | 0.208333333 | 0 | 0.208333333 | 0.208333333 | 0.166666667 | 0.208333333 | 0 | 0 | 0 | 0 | 0 | 0 | 0 | 0 | 0 | 0 | 0 | 0 | 0 | 0 | 0 | 0 | 0 | 0 | 0 | 5 | 6.686598736 | -3.402777778 | 13.35141737 | 324.5653105 | 1250.030753 | 5.976476657 | 5.693612317 | 0.123883906 | 7.5 | AC |  |  |  | 650 | 240 |  |  | FCC + BCC + Im | Im | AlFe0.23Ni0.77 | FCC + BCC + Im | Im | 10.1016/j.msea.2011.11.063
Alloy 0169 | AlCrCuFeNi | 0.2 | 0 | 0.2 | 0.2 | 0.2 | 0.2 | 0 | 0 | 0 | 0 | 0 | 0 | 0 | 0 | 0 | 0 | 0 | 0 | 0 | 0 | 0 | 0 | 0 | 0 | 0 | 5 | 6.763408628 | -4 | 13.38161053 | 326.6104126 | 1258.055769 | 5.122499809 | 5.628086233 | 0.124161186 | 7.6 | AC |  |  |  | 650 | 240 |  |  | FCC + BCC + Im | Im | AlFe0.23Ni0.77 | FCC + BCC + Im | Im | 10.1016/j.msea.2011.11.063
Alloy 0170 | AlCrCuFeNi1.2 | 0.192307692 | 0 | 0.192307692 | 0.192307692 | 0.230769231 | 0.192307692 | 0 | 0 | 0 | 0 | 0 | 0 | 0 | 0 | 0 | 0 | 0 | 0 | 0 | 0 | 0 | 0 | 0 | 0 | 0 | 5 | 6.835066367 | -4.49704142 | 13.35788527 | 328.5648965 | 1265.470333 | 4.570274536 | 5.563457859 | 0.124213502 | 7.692307692 | AC |  |  |  | 650 | 240 |  |  | FCC + BCC + Im | Im | AlFe0.23Ni0.77 | FCC + BCC + Im | Im | 10.1016/j.msea.2011.11.063
Alloy 0171 | AlCrCuFeNi1.4 | 0.185185185 | 0 | 0.185185185 | 0.185185185 | 0.259259259 | 0.185185185 | 0 | 0 | 0 | 0 | 0 | 0 | 0 | 0 | 0 | 0 | 0 | 0 | 0 | 0 | 0 | 0 | 0 | 0 | 0 | 5 | 6.902073515 | -4.910836763 | 13.2962002 | 330.4270239 | 1272.341548 | 4.18445288 | 5.499922873 | 0.124087893 | 7.777777778 | AC |  |  |  | 650 | 240 |  |  | FCC + BCC + Im | Im | AlFe0.23Ni0.77 | FCC + BCC + Im | Im | 10.1016/j.msea.2011.11.063
Alloy 0172 | AlCoCrCuFeNi | 0.166666667 | 0.166666667 | 0.166666667 | 0.166666667 | 0.166666667 | 0.166666667 | 0 | 0 | 0 | 0 | 0 | 0 | 0 | 0 | 0 | 0 | 0 | 0 | 0 | 0 | 0 | 0 | 0 | 0 | 0 | 6 | 7.07 | -4.78 | 14.9 | 420.623371 | 1629.71 | 5.08 | 4.82 | 0.12 | 7.83 | AC | [7 empty] | BCC + FCC | D |  | FCC + BCC | FCC_PLUS_BCC | 10.1016/j.intermet.2008.08.012
Alloy 0173 | HfNbTiZr | 0 | 0 | 0 | 0 | 0 | 0 | 0 | 0.25 | 0 | 0.25 | 0 | 0.25 | 0.25 | 0 | 0 | 0 | 0 | 0 | 0 | 0 | 0 | 0 | 0 | 0 | 0 | 4 | 8.4 | 2.5 | 11.53 | 609.5544375 | 2331.25 | 10.75 | 4.12 | 0.13 | 4.25 | AC |  |  | 1300 | 360 |  | FC |  | BCC | S |  | BCC | BCC_SS | 10.1016/j.matlet.2014.05.134
Alloy 0174 | NbTiV2Zr | 0 | 0 | 0 | 0 | 0 | 0 | 0 | 0.2 | 0.4 | 0.2 | 0 | 0.2 | 0 | 0 | 0 | 0 | 0 | 0 | 0 | 0 | 0 | 0 | 0 | 0 | 0 | 4 | 6.655937237 | -3.52 | 11.07635214 | 519.0767653 | 1981.8 | 7.095630755 | 7.746075475 | 0.273890489 | 4.8 | AC |  | 1200 | 120 | 1200 | 1400 |  |  | BCC1 + BCC2 + BCC3 | M |  | BCC | BCC_SS | 10.1016/j.actamat.2012.11.032
Alloy 0175 | CoCrFeMnNi | 0 | 0.2 | 0.2 | 0.2 | 0.2 | 0 | 0.2 | 0 | 0 | 0 | 0 | 0 | 0 | 0 | 0 | 0 | 0 | 0 | 0 | 0 | 0 | 0 | 0 | 0 | 0 | 5 | 8.025760676 | -4.16 | 13.38 | 467.623384 | 1801.2 | 5.79 | 0.92 | 0.14 | 8 | AC | CW | 1100 | 360 | 800 | 60 |  |  | FCC | S |  | FCC | FCC_SS | 10.1016/j.intermet.2018.04.022
Alloy 0176 | CoCrFeMnNi | 0 | 0.2 | 0.2 | 0.2 | 0.2 | 0 | 0.2 | 0 | 0 | 0 | 0 | 0 | 0 | 0 | 0 | 0 | 0 | 0 | 0 | 0 | 0 | 0 | 0 | 0 | 0 | 5 | 8.025760676 | -4.16 | 13.38 | 467.623384 | 1801.2 | 5.79 | 0.92 | 0.14 | 8 | AC | [7 empty] | FCC | S |  | FCC | FCC_SS | https://pdfs.semanticscholar.org/ed41/eea027857bd579d3f666ddd9f10db97adf01.pdf
Alloy 0177 | HfMoNbTiZr | 0 | 0 | 0 | 0 | 0 | 0 | 0 | 0.2 | 0 | 0.2 | 0.2 | 0.2 | 0.2 | 0 | 0 | 0 | 0 | 0 | 0 | 0 | 0 | 0 | 0 | 0 | 0 | 5 | 8.7 | -1.6 | 13.38 | 634.561604 | 2444.2 | 20.44 | 5.06 | 0.31 | 4.6 | AC | [7 empty] | BCC + Im | Im | B2 | BCC + Im | Im | 10.3390/e21010015
Alloy 0178 | CoCrFeMnNi | 0 | 0.2 | 0.2 | 0.2 | 0.2 | 0 | 0.2 | 0 | 0 | 0 | 0 | 0 | 0 | 0 | 0 | 0 | 0 | 0 | 0 | 0 | 0 | 0 | 0 | 0 | 0 | 5 | 8.025760676 | -4.16 | 13.38 | 467.623384 | 1801.2 | 5.79 | 0.92 | 0.14 | 8 | AC |  | 1100 | 360 | 1150 | 60 | WQ | CW | FCC | S |  | FCC | FCC_SS | 10.3390/e20120967
Alloy 0179 | VCrFeTa0.1W0.1 | 0 | 0 | 0.3125 | 0.3125 | 0 | 0 | 0 | 0 | 0.3125 | 0 | 0 | 0 | 0 | 0.03125 | 0.03125 | 0 | 0 | 0 | 0 | 0 | 0 | 0 | 0 | 0 | 0 | 5 | 7.904708836 | -4.83203125 | 10.86752061 | 498.0660943 | 1900.073304 | 4.887706188 | 3.597630783 | 0.147477488 | 6.28125 | AC |  |  |  | 800 | 1500 | WQ |  | BCC | S |  | BCC | BCC_SS | 10.3390/e20120951
Alloy 0180 | VCrFeTa0.2W0.2 | 0 | 0 | 0.294117647 | 0.294117647 | 0 | 0 | 0 | 0 | 0.294117647 | 0 | 0 | 0 | 0 | 0.058823529 | 0.058823529 | 0 | 0 | 0 | 0 | 0 | 0 | 0 | 0 | 0 | 0 | 5 | 8.666826103 | -5.148788927 | 11.74934157 | 530.1557462 | 2029.318885 | 5.254146899 | 4.168428293 | 0.183776229 | 6.235294118 | AC |  |  |  | 800 | 1500 | WQ |  | BCC | S |  | BCC | BCC_SS | 10.3390/e20120951
Alloy 0181 | VCrFeTa0.4W0.4 | 0 | 0 | 0.263157895 | 0.263157895 | 0 | 0 | 0 | 0 | 0.263157895 | 0 | 0 | 0 | 0 | 0.105263158 | 0.105263158 | 0 | 0 | 0 | 0 | 0 | 0 | 0 | 0 | 0 | 0 | 5 | 9.888782982 | -5.628808864 | 12.70370305 | 578.667977 | 2223.134223 | 5.633883519 | 4.820751784 | 0.230952502 | 6.157894737 | AC |  |  |  | 800 | 1500 | WQ |  | BCC1 + BCC2 + Laves | Im | C14 | BCC + Im | Im | 10.3390/e20120951
Alloy 0182 | Al0.5CoCrFeNi | 0.111111111 | 0.222222222 | 0.222222222 | 0.222222222 | 0.222222222 | 0 | 0 | 0 | 0 | 0 | 0 | 0 | 0 | 0 | 0 | 0 | 0 | 0 | 0 | 0 | 0 | 0 | 0 | 0 | 0 | 5 | 7.33 | -9.09 | 13.15 | 459.275785 | 1767.5 | 2.56 | 4.22 | 0.11 | 7.67 | AC | [7 empty] | FCC | S |  | FCC | FCC_SS | 10.3390/e20120917
Alloy 0183 | Al0.5CoCrFeNi | 0.111111111 | 0.222222222 | 0.222222222 | 0.222222222 | 0.222222222 | 0 | 0 | 0 | 0 | 0 | 0 | 0 | 0 | 0 | 0 | 0 | 0 | 0 | 0 | 0 | 0 | 0 | 0 | 0 | 0 | 5 | 7.33 | -9.09 | 13.15 | 459.275785 | 1767.5 | 2.56 | 4.22 | 0.11 | 7.67 | AC | CW | [6 empty] | FCC + BCC | D |  | FCC + BCC | FCC_PLUS_BCC | 10.3390/e20120917
Alloy 0184 | Al65Cu5Fe5Mg5Si15Zn5 | 0.65 | 0 | 0 | 0.05 | 0 | 0.05 | 0 | 0 | 0 | 0 | 0 | 0 | 0 | 0 | 0 | 0 | 0.05 | 0.05 | 0.15 | 0 | 0 | 0 | 0 | 0 | 0 | 6 | 3.1606035 | -11.29251701 | 9.380428289 | 192.2673737 | 729.3793286 | 0.832777535 | 8.222182534 | 0.140859042 | 4.142857143 | AC | [7 empty] | FCC + Im | Im |  | FCC + Im | Im | 10.1038/s41598-019-43329-w
Alloy 0185 | Al65Cu5Mg5Ni5Si15Zn5 | 0.65 | 0 | 0 | 0.05 | 0 | 0.05 | 0 | 0 | 0 | 0 | 0 | 0 | 0 | 0 | 0 | 0 | 0.05 | 0.05 | 0.15 | 0 | 0 | 0 | 0 | 0 | 0 | 6 | 3.181657904 | -13.2244898 | 9.380428289 | 192.2427714 | 729.2933324 | 0.71105562 | 8.199725945 | 0.146292039 | 4.238095238 | AC | [7 empty] | FCC + Im | Im |  | FCC + Im | Im | 10.1038/s41598-019-43329-w
Alloy 0186 | Al70Cr5Cu5Mg5Si10Zn5 | 0.7 | 0 | 0.05 | 0 | 0 | 0.05 | 0 | 0 | 0 | 0 | 0 | 0 | 0 | 0 | 0 | 0 | 0.05 | 0.05 | 0.1 | 0 | 0 | 0 | 0 | 0 | 0 | 6 | 3.189401967 | -8.69 | 8.971948351 | 189.2030277 | 716.6349049 | 1.021898624 | 7.416174014 | 0.127400942 | 4.05 | AC | [7 empty] | FCC + Im | Im |  | FCC + Im | Im | 10.1038/s41598-019-43329-w
Alloy 0187 | Al70Cu5Mg5Mn5Si10Zn5 | 0.736842105 | 0 | 0 | 0 | 0 | 0.052631579 | 0 | 0 | 0 | 0 | 0 | 0 | 0 | 0 | 0 | 0 | 0.052631579 | 0.052631579 | 0.105263158 | 0 | 0 | 0 | 0 | 0 | 0 | 5 | 3.201567018 | -13.06 | 8.971948351 | 186.6775648 | 707.0863252 | 0.673401966 | 7.042966472 | 0.128913731 | 4.1 | AC | [7 empty] | FCC + Im | Im |  | FCC + Im | Im | 10.1038/s41598-019-43329-w
Alloy 0188 | Al70Cu5Mg5Si10Zn5Zr5 | 0.7 | 0 | 0 | 0 | 0 | 0.05 | 0 | 0 | 0 | 0 | 0 | 0.05 | 0 | 0 | 0 | 0 | 0.05 | 0.05 | 0.1 | 0 | 0 | 0 | 0 | 0 | 0 | 6 | 3.274886342 | -15.22 | 8.971948351 | 196.1783876 | 743.0786477 | 0.599050653 | 7.600568278 | 0.144370184 | 3.95 | AC | [7 empty] | FCC + Im | Im |  | FCC + Im | Im | 10.1038/s41598-019-43329-w
Alloy 0189 | MoNbHfZrTi | 0 | 0 | 0 | 0 | 0 | 0 | 0 | 0.2 | 0 | 0.2 | 0.2 | 0.2 | 0.2 | 0 | 0 | 0 | 0 | 0 | 0 | 0 | 0 | 0 | 0 | 0 | 0 | 5 | 8.702267947 | -3.2 | 13.38161053 | 558.4887336 | 2151.20329 | 10.13804735 | 6.097271121 | 0.309554519 | 4.6 | AC | [7 empty] | BCC | S |  | BCC | BCC_SS | 10.1016/j.intermet.2015.10.011
Alloy 0190 | AlCoCrCuFeNi | 0.166666667 | 0.166666667 | 0.166666667 | 0.166666667 | 0.166666667 | 0.166666667 | 0 | 0 | 0 | 0 | 0 | 0 | 0 | 0 | 0 | 0 | 0 | 0 | 0 | 0 | 0 | 0 | 0 | 0 | 0 | 6 | 7.07 | -4.78 | 14.9 | 420.623371 | 1629.71 | 5.08 | 4.82 | 0.12 | 7.83 | AC | [7 empty] | BCC + FCC + Im | Im | B2 | FCC + BCC + Im | Im | 10.1016/j.triboint.2018.10.012
Alloy 0191 | AlCoCrFeNiTi0.5 | 0.181818182 | 0.181818182 | 0.181818182 | 0.181818182 | 0.181818182 | 0 | 0 | 0.090909091 | 0 | 0 | 0 | 0 | 0 | 0 | 0 | 0 | 0 | 0 | 0 | 0 | 0 | 0 | 0 | 0 | 0 | 6 | 6.44 | -17.92 | 14.7 | 441.016415 | 1707.45 | 1.4 | 6.12 | 0.13 | 6.91 | AC | [7 empty] | BCC1 + BCC2 | D |  | BCC | BCC_SS | 10.1016/j.triboint.2018.10.012
Alloy 0192 | NbCrMo0.5Ta0.5TiZr | 0 | 0 | 0.2 | 0 | 0 | 0 | 0 | 0.2 | 0 | 0.2 | 0.1 | 0.2 | 0 | 0.1 | 0 | 0 | 0 | 0 | 0 | 0 | 0 | 0 | 0 | 0 | 0 | 6 | 7.99 | -4.92 | 14.53 | 625.078928 | 2418.4 | 7.14 | 7.13 | 0.22 | 4.9 | AC | [7 empty] | BCC1 + BCC2 + Im | Im | Laves | BCC + Im | Im | 10.1016/j.msea.2017.12.021
Alloy 0193 | AlCoCrFeNi | 0.2 | 0.2 | 0.2 | 0.2 | 0.2 | 0 | 0 | 0 | 0 | 0 | 0 | 0 | 0 | 0 | 0 | 0 | 0 | 0 | 0 | 0 | 0 | 0 | 0 | 0 | 0 | 5 | 6.72 | -12.32 | 13.38 | 437.2111258 | 1684.09 | 1.83 | 5.25 | 0.12 | 7.2 | AC | [7 empty] | BCC + Im | Im | B2 | BCC + Im | Im | 10.1016/j.jallcom.2016.05.034
Alloy 0194 | AlCoCrFeNi | 0.2 | 0.2 | 0.2 | 0.2 | 0.2 | 0 | 0 | 0 | 0 | 0 | 0 | 0 | 0 | 0 | 0 | 0 | 0 | 0 | 0 | 0 | 0 | 0 | 0 | 0 | 0 | 5 | 6.72 | -12.32 | 13.38 | 437.2111258 | 1684.09 | 1.83 | 5.25 | 0.12 | 7.2 | PM | [7 empty] | BCC + FCC + Im | Im | B2 | FCC + BCC + Im | Im | 10.1016/j.matlet.2015.06.046
Alloy 0195 | AlCoCrFeNi | 0.2 | 0.2 | 0.2 | 0.2 | 0.2 | 0 | 0 | 0 | 0 | 0 | 0 | 0 | 0 | 0 | 0 | 0 | 0 | 0 | 0 | 0 | 0 | 0 | 0 | 0 | 0 | 5 | 6.72 | -12.32 | 13.38 | 437.2111258 | 1684.09 | 1.83 | 5.25 | 0.12 | 7.2 | AC | [7 empty] | BCC + FCC + Im | Im | B2 | FCC + BCC + Im | Im | 10.1007/s11665-015-1869-3
Alloy 0196 | AlCoCrFeNi | 0.2 | 0.2 | 0.2 | 0.2 | 0.2 | 0 | 0 | 0 | 0 | 0 | 0 | 0 | 0 | 0 | 0 | 0 | 0 | 0 | 0 | 0 | 0 | 0 | 0 | 0 | 0 | 5 | 6.72 | -12.32 | 13.38 | 437.2111258 | 1684.09 | 1.83 | 5.25 | 0.12 | 7.2 | PM | [7 empty] | BCC + FCC + Im | Im | B2 | FCC + BCC + Im | Im | 10.1016/j.matchar.2019.05.022
Alloy 0197 | AlCoCrFeNi | 0.2 | 0.2 | 0.2 | 0.2 | 0.2 | 0 | 0 | 0 | 0 | 0 | 0 | 0 | 0 | 0 | 0 | 0 | 0 | 0 | 0 | 0 | 0 | 0 | 0 | 0 | 0 | 5 | 6.72 | -12.32 | 13.38 | 437.2111258 | 1684.09 | 1.83 | 5.25 | 0.12 | 7.2 | PM | [7 empty] | BCC + FCC + Im | Im | B2 + Sigma | FCC + BCC + Im | Im | 10.1016/j.matchar.2019.05.022
Alloy 0198 | AlCoCrFeNi | 0.2 | 0.2 | 0.2 | 0.2 | 0.2 | 0 | 0 | 0 | 0 | 0 | 0 | 0 | 0 | 0 | 0 | 0 | 0 | 0 | 0 | 0 | 0 | 0 | 0 | 0 | 0 | 5 | 6.72 | -12.32 | 13.38 | 437.2111258 | 1684.09 | 1.83 | 5.25 | 0.12 | 7.2 | PM | [7 empty] | BCC + FCC + Im | Im | B2 + Sigma | FCC + BCC + Im | Im | 10.1016/j.matchar.2019.05.022
Alloy 0199 | AlCoCrCuFeNi | 0.166666667 | 0.166666667 | 0.166666667 | 0.166666667 | 0.166666667 | 0.166666667 | 0 | 0 | 0 | 0 | 0 | 0 | 0 | 0 | 0 | 0 | 0 | 0 | 0 | 0 | 0 | 0 | 0 | 0 | 0 | 6 | 7.07 | -4.78 | 14.9 | 420.623371 | 1629.71 | 5.08 | 4.82 | 0.12 | 7.83 | AC |  |  |  | 500 | 300 |  |  | BCC + FCC | D |  | FCC + BCC | FCC_PLUS_BCC | 10.1016/j.intermet.2008.08.012
Alloy 0200 | AlCoCrCuFeNi | 0.166666667 | 0.166666667 | 0.166666667 | 0.166666667 | 0.166666667 | 0.166666667 | 0 | 0 | 0 | 0 | 0 | 0 | 0 | 0 | 0 | 0 | 0 | 0 | 0 | 0 | 0 | 0 | 0 | 0 | 0 | 6 | 7.07 | -4.78 | 14.9 | 420.623371 | 1629.71 | 5.08 | 4.82 | 0.12 | 7.83 | AC |  |  |  | 600 | 300 |  |  | BCC + FCC | D |  | FCC + BCC | FCC_PLUS_BCC | 10.1016/j.intermet.2008.08.012
Alloy 0201 | AlCoCrCuFeNi | 0.166666667 | 0.166666667 | 0.166666667 | 0.166666667 | 0.166666667 | 0.166666667 | 0 | 0 | 0 | 0 | 0 | 0 | 0 | 0 | 0 | 0 | 0 | 0 | 0 | 0 | 0 | 0 | 0 | 0 | 0 | 6 | 7.07 | -4.78 | 14.9 | 420.623371 | 1629.71 | 5.08 | 4.82 | 0.12 | 7.83 | AC |  |  |  | 645 | 300 |  |  | BCC + FCC | D |  | FCC + BCC | FCC_PLUS_BCC | 10.1016/j.intermet.2008.08.012
Alloy 0202 | AlCoCrCuFeNi | 0.166666667 | 0.166666667 | 0.166666667 | 0.166666667 | 0.166666667 | 0.166666667 | 0 | 0 | 0 | 0 | 0 | 0 | 0 | 0 | 0 | 0 | 0 | 0 | 0 | 0 | 0 | 0 | 0 | 0 | 0 | 6 | 7.07 | -4.78 | 14.9 | 420.623371 | 1629.71 | 5.08 | 4.82 | 0.12 | 7.83 | AC |  |  |  | 700 | 300 |  |  | FCC + BCC | D |  | FCC + BCC | FCC_PLUS_BCC | 10.1016/j.intermet.2008.08.012
Alloy 0203 | AlCoCrCuFeNi | 0.166666667 | 0.166666667 | 0.166666667 | 0.166666667 | 0.166666667 | 0.166666667 | 0 | 0 | 0 | 0 | 0 | 0 | 0 | 0 | 0 | 0 | 0 | 0 | 0 | 0 | 0 | 0 | 0 | 0 | 0 | 6 | 7.07 | -4.78 | 14.9 | 420.623371 | 1629.71 | 5.08 | 4.82 | 0.12 | 7.83 | AC |  |  |  | 800 | 300 |  |  | FCC + BCC | D |  | FCC + BCC | FCC_PLUS_BCC | 10.1016/j.intermet.2008.08.012
Alloy 0204 | AlCoCrCuFeNi | 0.166666667 | 0.166666667 | 0.166666667 | 0.166666667 | 0.166666667 | 0.166666667 | 0 | 0 | 0 | 0 | 0 | 0 | 0 | 0 | 0 | 0 | 0 | 0 | 0 | 0 | 0 | 0 | 0 | 0 | 0 | 6 | 7.07 | -4.78 | 14.9 | 420.623371 | 1629.71 | 5.08 | 4.82 | 0.12 | 7.83 | AC |  |  |  | 900 | 300 |  |  | FCC + BCC | D |  | FCC + BCC | FCC_PLUS_BCC | 10.1016/j.intermet.2008.08.012
Alloy 0205 | AlCoCrCuFeNi | 0.166666667 | 0.166666667 | 0.166666667 | 0.166666667 | 0.166666667 | 0.166666667 | 0 | 0 | 0 | 0 | 0 | 0 | 0 | 0 | 0 | 0 | 0 | 0 | 0 | 0 | 0 | 0 | 0 | 0 | 0 | 6 | 7.07 | -4.78 | 14.9 | 420.623371 | 1629.71 | 5.08 | 4.82 | 0.12 | 7.83 | AC |  |  |  | 1000 | 300 |  |  | FCC + BCC | D |  | FCC + BCC | FCC_PLUS_BCC | 10.1016/j.intermet.2008.08.012
Alloy 0206 | MoNbTaVW | 0 | 0 | 0 | 0 | 0 | 0 | 0 | 0 | 0.2 | 0.2 | 0.2 | 0 | 0 | 0.2 | 0.2 | 0 | 0 | 0 | 0 | 0 | 0 | 0 | 0 | 0 | 0 | 5 | 12.36 | -4.64 | 13.38 | 769.197496 | 2962.8 | 8.54 | 3.21 | 0.34 | 5.4 | AC | [7 empty] | BCC | S |  | BCC | BCC_SS | 10.1016/j.intermet.2011.01.004
Alloy 0207 | Nb42Mo20Ti13Cr12V12Ta1 | 0 | 0 | 0.12 | 0 | 0 | 0 | 0 | 0.13 | 0.12 | 0.42 | 0.2 | 0 | 0 | 0.01 | 0 | 0 | 0 | 0 | 0 | 0 | 0 | 0 | 0 | 0 | 0 | 6 | 8.379820089 | -4.2436 | 12.52475172 | 609.4889242 | 2339.92739 | 7.712354021 | 4.591778618 | 0.276687839 | 5.41 | PM | [7 empty] | BCC?+ Im | Im | TiC | BCC + Im | Im | 10.1016/j.ijrmhm.2019.02.009
Alloy 0208 | HfMo0.5NbTiV0.5Si0.7 | 0 | 0 | 0 | 0 | 0 | 0 | 0 | 0.212765957 | 0.106382979 | 0.212765957 | 0.106382979 | 0 | 0.212765957 | 0 | 0 | 0 | 0 | 0 | 0.14893617 | 0 | 0 | 0 | 0 | 0 | 0 | 6 | 7.91567082 | -31.11815301 | 14.53503029 | 545.845943 | 2111.996306 | 1.114081989 | 9.442048204 | 0.256563457 | 4.531914894 | AC | [7 empty] | BCC?+ Im | Im | M5Si3 | BCC + Im | Im | 10.1016/j.ijrmhm.2019.02.009
Alloy 0209 | HfMo0.5NbTiV0.5Si0.3 | 0 | 0 | 0 | 0 | 0 | 0 | 0 | 0.23255814 | 0.11627907 | 0.23255814 | 0.11627907 | 0 | 0.23255814 | 0 | 0 | 0 | 0 | 0 | 0.069767442 | 0 | 0 | 0 | 0 | 0 | 0 | 6 | 8.485372575 | -16.36560303 | 14.16626487 | 554.3696281 | 2141.861429 | 2.090463242 | 7.879095001 | 0.254130827 | 4.581395349 | AC | [7 empty] | BCC | S |  | BCC | BCC_SS | 10.1016/j.jallcom.2016.10.014
Alloy 0210 | HfMo0.5NbTiV0.5Si0.5 | 0 | 0 | 0 | 0 | 0 | 0 | 0 | 0.222222222 | 0.111111111 | 0.222222222 | 0.111111111 | 0 | 0.222222222 | 0 | 0 | 0 | 0 | 0 | 0.111111111 | 0 | 0 | 0 | 0 | 0 | 0 | 6 | 7.91567082 | -31.11815301 | 14.53503029 | 545.845943 | 2111.996306 | 1.114081989 | 9.442048204 | 0.256563457 | 4.531914894 | AC | [7 empty] | BCC | S |  | BCC | BCC_SS | 10.1016/j.jallcom.2016.10.014
Alloy 0211 | HfMo0.5NbTiV0.5Si0.7 | 0 | 0 | 0 | 0 | 0 | 0 | 0 | 0.212765957 | 0.106382979 | 0.212765957 | 0.106382979 | 0 | 0.212765957 | 0 | 0 | 0 | 0 | 0 | 0.14893617 | 0 | 0 | 0 | 0 | 0 | 0 | 6 | 7.91567082 | -31.11815301 | 14.53503029 | 545.845943 | 2111.996306 | 1.114081989 | 9.442048204 | 0.256563457 | 4.531914894 | AC | [7 empty] | BCC | S |  | BCC | BCC_SS | 10.1016/j.jallcom.2016.10.014
Alloy 0212 | AlCoCrFeNi | 0.2 | 0.2 | 0.2 | 0.2 | 0.2 | 0 | 0 | 0 | 0 | 0 | 0 | 0 | 0 | 0 | 0 | 0 | 0 | 0 | 0 | 0 | 0 | 0 | 0 | 0 | 0 | 5 | 6.72 | -12.32 | 13.38 | 437.2111258 | 1684.09 | 1.83 | 5.25 | 0.12 | 7.2 | AC | [7 empty] | BCC | S |  | BCC | BCC_SS | 10.1063/1.2734517
Alloy 0213 | AlCoCrFeNi | 0.2 | 0.2 | 0.2 | 0.2 | 0.2 | 0 | 0 | 0 | 0 | 0 | 0 | 0 | 0 | 0 | 0 | 0 | 0 | 0 | 0 | 0 | 0 | 0 | 0 | 0 | 0 | 5 | 6.72 | -12.32 | 13.38 | 437.2111258 | 1684.09 | 1.83 | 5.25 | 0.12 | 7.2 | AC | [7 empty] | BCC + Im | Im | B2 | BCC + Im | Im | 10.1016/j.msea.2015.08.078
Alloy 0214 | AlCoCrFeNi | 0.2 | 0.2 | 0.2 | 0.2 | 0.2 | 0 | 0 | 0 | 0 | 0 | 0 | 0 | 0 | 0 | 0 | 0 | 0 | 0 | 0 | 0 | 0 | 0 | 0 | 0 | 0 | 5 | 6.72 | -12.32 | 13.38 | 437.2111258 | 1684.09 | 1.83 | 5.25 | 0.12 | 7.2 | AC |  | 1100 | 60 | 1150 | 3000 |  |  | BCC + FCC + Im | Im | B2 + Sigma | FCC + BCC + Im | Im | 10.1016/j.msea.2015.08.078
Alloy 0215 | AlCoCrFeNi | 0.2 | 0.2 | 0.2 | 0.2 | 0.2 | 0 | 0 | 0 | 0 | 0 | 0 | 0 | 0 | 0 | 0 | 0 | 0 | 0 | 0 | 0 | 0 | 0 | 0 | 0 | 0 | 5 | 6.72 | -12.32 | 13.38 | 437.2111258 | 1684.09 | 1.83 | 5.25 | 0.12 | 7.2 | AC |  | 850 | 180 |  |  |  |  | BCC + FCC + Im | Im | B2 + Sigma | FCC + BCC + Im | Im | 10.1016/j.jallcom.2016.05.034
Alloy 0216 | AlCoCrFeNi | 0.2 | 0.2 | 0.2 | 0.2 | 0.2 | 0 | 0 | 0 | 0 | 0 | 0 | 0 | 0 | 0 | 0 | 0 | 0 | 0 | 0 | 0 | 0 | 0 | 0 | 0 | 0 | 5 | 6.72 | -12.32 | 13.38 | 437.2111258 | 1684.09 | 1.83 | 5.25 | 0.12 | 7.2 | AC |  | 975 | 180 |  |  |  |  | BCC + FCC + Im | Im | B2 | FCC + BCC + Im | Im | 10.1016/j.jallcom.2016.05.034
Alloy 0217 | AlCoCrFeNi | 0.2 | 0.2 | 0.2 | 0.2 | 0.2 | 0 | 0 | 0 | 0 | 0 | 0 | 0 | 0 | 0 | 0 | 0 | 0 | 0 | 0 | 0 | 0 | 0 | 0 | 0 | 0 | 5 | 6.72 | -12.32 | 13.38 | 437.2111258 | 1684.09 | 1.83 | 5.25 | 0.12 | 7.2 | AC |  | 1100 | 180 |  |  |  |  | BCC + FCC + Im | Im | B2 | FCC + BCC + Im | Im | 10.1016/j.jallcom.2016.05.034
Alloy 0218 | AlCoCrFeNi | 0.2 | 0.2 | 0.2 | 0.2 | 0.2 | 0 | 0 | 0 | 0 | 0 | 0 | 0 | 0 | 0 | 0 | 0 | 0 | 0 | 0 | 0 | 0 | 0 | 0 | 0 | 0 | 5 | 6.72 | -12.32 | 13.38 | 437.2111258 | 1684.09 | 1.83 | 5.25 | 0.12 | 7.2 | AC |  | 1200 | 180 |  |  |  |  | BCC + Im | Im | B2 | BCC + Im | Im | 10.1016/j.jallcom.2016.05.034
Alloy 0219 | AlCoCrFeNi | 0.2 | 0.2 | 0.2 | 0.2 | 0.2 | 0 | 0 | 0 | 0 | 0 | 0 | 0 | 0 | 0 | 0 | 0 | 0 | 0 | 0 | 0 | 0 | 0 | 0 | 0 | 0 | 5 | 6.72 | -12.32 | 13.38 | 437.2111258 | 1684.09 | 1.83 | 5.25 | 0.12 | 7.2 | AC | [7 empty] | BCC | S |  | BCC | BCC_SS | 10.1007/s40195-012-0174-5
Alloy 0220 | AlCoCrFeNi | 0.2 | 0.2 | 0.2 | 0.2 | 0.2 | 0 | 0 | 0 | 0 | 0 | 0 | 0 | 0 | 0 | 0 | 0 | 0 | 0 | 0 | 0 | 0 | 0 | 0 | 0 | 0 | 5 | 6.72 | -12.32 | 13.38 | 437.2111258 | 1684.09 | 1.83 | 5.25 | 0.12 | 7.2 | AC |  |  |  | 500 | 120 |  |  | BCC | S |  | BCC | BCC_SS | 10.1007/s40195-012-0174-5
Alloy 0221 | AlCoCrFeNi | 0.2 | 0.2 | 0.2 | 0.2 | 0.2 | 0 | 0 | 0 | 0 | 0 | 0 | 0 | 0 | 0 | 0 | 0 | 0 | 0 | 0 | 0 | 0 | 0 | 0 | 0 | 0 | 5 | 6.72 | -12.32 | 13.38 | 437.2111258 | 1684.09 | 1.83 | 5.25 | 0.12 | 7.2 | AC |  |  |  | 700 | 120 |  |  | BCC | S |  | BCC | BCC_SS | 10.1007/s40195-012-0174-5
Alloy 0222 | AlCoCrFeNi | 0.2 | 0.2 | 0.2 | 0.2 | 0.2 | 0 | 0 | 0 | 0 | 0 | 0 | 0 | 0 | 0 | 0 | 0 | 0 | 0 | 0 | 0 | 0 | 0 | 0 | 0 | 0 | 5 | 6.72 | -12.32 | 13.38 | 437.2111258 | 1684.09 | 1.83 | 5.25 | 0.12 | 7.2 | AC |  |  |  | 900 | 120 |  |  | BCC | S |  | BCC | BCC_SS | 10.1007/s40195-012-0174-5
Alloy 0223 | AlCoCrFeNiTi0.5 | 0.181818182 | 0.181818182 | 0.181818182 | 0.181818182 | 0.181818182 | 0 | 0 | 0.090909091 | 0 | 0 | 0 | 0 | 0 | 0 | 0 | 0 | 0 | 0 | 0 | 0 | 0 | 0 | 0 | 0 | 0 | 6 | 6.44 | -17.92 | 14.7 | 441.016415 | 1707.45 | 1.4 | 6.12 | 0.13 | 6.91 | AC | [7 empty] | BCC1 + BCC2 | D |  | BCC | BCC_SS | 10.1007/s40195-012-0174-5
Alloy 0224 | AlCoCrFeNiTi0.5 | 0.181818182 | 0.181818182 | 0.181818182 | 0.181818182 | 0.181818182 | 0 | 0 | 0.090909091 | 0 | 0 | 0 | 0 | 0 | 0 | 0 | 0 | 0 | 0 | 0 | 0 | 0 | 0 | 0 | 0 | 0 | 6 | 6.44 | -17.92 | 14.7 | 441.016415 | 1707.45 | 1.4 | 6.12 | 0.13 | 6.91 | AC |  |  |  | 500 | 120 |  |  | BCC1 + BCC2 | D |  | BCC | BCC_SS | 10.1007/s40195-012-0174-5
Alloy 0225 | AlCoCrFeNiTi0.5 | 0.181818182 | 0.181818182 | 0.181818182 | 0.181818182 | 0.181818182 | 0 | 0 | 0.090909091 | 0 | 0 | 0 | 0 | 0 | 0 | 0 | 0 | 0 | 0 | 0 | 0 | 0 | 0 | 0 | 0 | 0 | 6 | 6.44 | -17.92 | 14.7 | 441.016415 | 1707.45 | 1.4 | 6.12 | 0.13 | 6.91 | AC |  |  |  | 700 | 120 |  |  | BCC1 + BCC2 | D |  | BCC | BCC_SS | 10.1007/s40195-012-0174-5
Alloy 0226 | AlCoCrFeNiTi0.5 | 0.181818182 | 0.181818182 | 0.181818182 | 0.181818182 | 0.181818182 | 0 | 0 | 0.090909091 | 0 | 0 | 0 | 0 | 0 | 0 | 0 | 0 | 0 | 0 | 0 | 0 | 0 | 0 | 0 | 0 | 0 | 6 | 6.44 | -17.92 | 14.7 | 441.016415 | 1707.45 | 1.4 | 6.12 | 0.13 | 6.91 | AC |  |  |  | 900 | 120 |  |  | BCC1 + BCC2 | D |  | BCC | BCC_SS | 10.1007/s40195-012-0174-5
Alloy 0227 | CrMoNbTiV | 0 | 0 | 0.2 | 0 | 0 | 0 | 0 | 0.2 | 0.2 | 0.2 | 0.2 | 0 | 0 | 0 | 0 | 0 | 0 | 0 | 0 | 0 | 0 | 0 | 0 | 0 | 0 | 5 | 7.32940384 | -4.32 | 13.38161053 | 557.7647115 | 2148.41881 | 7.501039509 | 5.618669177 | 0.224535075 | 5.2 | AC | [7 empty] | BCC | S |  | BCC | BCC_SS | 10.1016/j.intermet.2018.11.001
Alloy 0228 | CrMoNbTiZr | 0 | 0 | 0.2 | 0 | 0 | 0 | 0 | 0.2 | 0 | 0.2 | 0.2 | 0.2 | 0 | 0 | 0 | 0 | 0 | 0 | 0 | 0 | 0 | 0 | 0 | 0 | 0 | 5 | 7.304112348 | -6.4 | 13.38161053 | 546.7740196 | 2106.092795 | 4.974703192 | 8.19461295 | 0.274546899 | 5 | AC | [7 empty] | BCC + Im | Im | C15 | BCC + Im | Im | 10.1016/j.intermet.2018.11.001
Alloy 0229 | CoCrFeMnNi | 0 | 0.2 | 0.2 | 0.2 | 0.2 | 0 | 0.2 | 0 | 0 | 0 | 0 | 0 | 0 | 0 | 0 | 0 | 0 | 0 | 0 | 0 | 0 | 0 | 0 | 0 | 0 | 5 | 8.025760676 | -4.16 | 13.38 | 467.623384 | 1801.2 | 5.79 | 0.92 | 0.14 | 8 | AC |  | 1000 | 1440 |  |  |  |  | FCC + Im | Im | CrMn2O4 | FCC + Im | Im | 10.1016/j.intermet.2019.106486
Alloy 0230 | CoCrFeMnNi | 0 | 0.2 | 0.2 | 0.2 | 0.2 | 0 | 0.2 | 0 | 0 | 0 | 0 | 0 | 0 | 0 | 0 | 0 | 0 | 0 | 0 | 0 | 0 | 0 | 0 | 0 | 0 | 5 | 8.025760676 | -4.16 | 13.38 | 467.623384 | 1801.2 | 5.79 | 0.92 | 0.14 | 8 | PM | [7 empty] | FCC | S |  | FCC | FCC_SS | 10.1016/j.msea.2018.12.005
Alloy 0231 | CoCrFeMnNi | 0 | 0.2 | 0.2 | 0.2 | 0.2 | 0 | 0.2 | 0 | 0 | 0 | 0 | 0 | 0 | 0 | 0 | 0 | 0 | 0 | 0 | 0 | 0 | 0 | 0 | 0 | 0 | 5 | 8.025760676 | -4.16 | 13.38 | 467.623384 | 1801.2 | 5.79 | 0.92 | 0.14 | 8 | PM | [7 empty] | FCC | S |  | FCC | FCC_SS | 10.1016/j.msea.2018.12.005
Alloy 0232 | CoCrFeMnNi | 0 | 0.2 | 0.2 | 0.2 | 0.2 | 0 | 0.2 | 0 | 0 | 0 | 0 | 0 | 0 | 0 | 0 | 0 | 0 | 0 | 0 | 0 | 0 | 0 | 0 | 0 | 0 | 5 | 8.025760676 | -4.16 | 13.38 | 467.623384 | 1801.2 | 5.79 | 0.92 | 0.14 | 8 | PM | [7 empty] | FCC | S |  | FCC | FCC_SS | 10.1016/j.msea.2018.12.005
Alloy 0233 | CoCrFeMnNi | 0 | 0.2 | 0.2 | 0.2 | 0.2 | 0 | 0.2 | 0 | 0 | 0 | 0 | 0 | 0 | 0 | 0 | 0 | 0 | 0 | 0 | 0 | 0 | 0 | 0 | 0 | 0 | 5 | 8.025760676 | -4.16 | 13.38 | 467.623384 | 1801.2 | 5.79 | 0.92 | 0.14 | 8 | PM | [7 empty] | FCC | S |  | FCC | FCC_SS | 10.1016/j.jallcom.2018.02.298
Alloy 0234 | CoCrFeMnNi | 0 | 0.2 | 0.2 | 0.2 | 0.2 | 0 | 0.2 | 0 | 0 | 0 | 0 | 0 | 0 | 0 | 0 | 0 | 0 | 0 | 0 | 0 | 0 | 0 | 0 | 0 | 0 | 5 | 8.025760676 | -4.16 | 13.38 | 467.623384 | 1801.2 | 5.79 | 0.92 | 0.14 | 8 | PM | HIP | 1150 | 180 |  |  |  |  | FCC | S |  | FCC | FCC_SS | 10.1016/j.jallcom.2018.02.298
Alloy 0235 | CoCrFeNi | 0 | 0.25 | 0.25 | 0.25 | 0.25 | 0 | 0 | 0 | 0 | 0 | 0 | 0 | 0 | 0 | 0 | 0 | 0 | 0 | 0 | 0 | 0 | 0 | 0 | 0 | 0 | 4 | 8.17 | -3.75 | 11.53 | 489.4027225 | 1871.75 | 5.75 | 1.03 | 0.1 | 8.25 | AC | [7 empty] | FCC | S |  | FCC | FCC_SS | 10.1016/j.intermet.2019.106550
Alloy 0236 | CoCrFeNi | 0 | 0.25 | 0.25 | 0.25 | 0.25 | 0 | 0 | 0 | 0 | 0 | 0 | 0 | 0 | 0 | 0 | 0 | 0 | 0 | 0 | 0 | 0 | 0 | 0 | 0 | 0 | 4 | 8.17 | -3.75 | 11.53 | 489.4027225 | 1871.75 | 5.75 | 1.03 | 0.1 | 8.25 | AC | [7 empty] | FCC | S |  | FCC | FCC_SS | 10.1016/j.matchemphys.2017.05.056
Alloy 0237 | CoCrFeNi | 0 | 0.25 | 0.25 | 0.25 | 0.25 | 0 | 0 | 0 | 0 | 0 | 0 | 0 | 0 | 0 | 0 | 0 | 0 | 0 | 0 | 0 | 0 | 0 | 0 | 0 | 0 | 4 | 8.17 | -3.75 | 11.53 | 489.4027225 | 1871.75 | 5.75 | 1.03 | 0.1 | 8.25 | AC | [7 empty] | FCC | S |  | FCC | FCC_SS | 10.1016/j.jallcom.2019.152479
Alloy 0238 | CoCrFeNi | 0 | 0.25 | 0.25 | 0.25 | 0.25 | 0 | 0 | 0 | 0 | 0 | 0 | 0 | 0 | 0 | 0 | 0 | 0 | 0 | 0 | 0 | 0 | 0 | 0 | 0 | 0 | 4 | 8.17 | -3.75 | 11.53 | 489.4027225 | 1871.75 | 5.75 | 1.03 | 0.1 | 8.25 | PM | [7 empty] | FCC | S |  | FCC | FCC_SS | 10.1016/j.jallcom.2019.02.050
Alloy 0239 | CoCrFeNi | 0 | 0.25 | 0.25 | 0.25 | 0.25 | 0 | 0 | 0 | 0 | 0 | 0 | 0 | 0 | 0 | 0 | 0 | 0 | 0 | 0 | 0 | 0 | 0 | 0 | 0 | 0 | 4 | 8.17 | -3.75 | 11.53 | 489.4027225 | 1871.75 | 5.75 | 1.03 | 0.1 | 8.25 | PM | [7 empty] | FCC | S |  | FCC | FCC_SS | 10.1016/j.jallcom.2019.02.050
Alloy 0240 | CoCrFeNi | 0 | 0.25 | 0.25 | 0.25 | 0.25 | 0 | 0 | 0 | 0 | 0 | 0 | 0 | 0 | 0 | 0 | 0 | 0 | 0 | 0 | 0 | 0 | 0 | 0 | 0 | 0 | 4 | 8.17 | -3.75 | 11.53 | 489.4027225 | 1871.75 | 5.75 | 1.03 | 0.1 | 8.25 | AC | CW | 1100 | 1440 | 550 | 0 |  |  | FCC | S |  | FCC | FCC_SS | 10.1016/j.msea.2019.138526
Alloy 0241 | AlCoCrFeNiTi0.2 | 0.192307692 | 0.192307692 | 0.192307692 | 0.192307692 | 0.192307692 | 0 | 0 | 0.038461538 | 0 | 0 | 0 | 0 | 0 | 0 | 0 | 0 | 0 | 0 | 0 | 0 | 0 | 0 | 0 | 0 | 0 | 6 | 6.609062303 | -14.85207101 | 14.22238699 | 355.2780842 | 1372.966278 | 1.576325802 | 6.229766254 | 0.126774388 | 7.076923077 | AC | [7 empty] | BCC + Im | Im | B2 | BCC + Im | Im | 10.1007/s11665-015-1869-3
Alloy 0242 | AlCoCrFeNiTi0.4 | 0.185185185 | 0.185185185 | 0.185185185 | 0.185185185 | 0.185185185 | 0 | 0 | 0.074074074 | 0 | 0 | 0 | 0 | 0 | 0 | 0 | 0 | 0 | 0 | 0 | 0 | 0 | 0 | 0 | 0 | 0 | 6 | 6.504571222 | -16.98216735 | 14.58583089 | 356.9526575 | 1381.385707 | 1.421065847 | 6.575134688 | 0.131697788 | 6.962962963 | AC | [7 empty] | BCC + Im | Im | B2 | BCC + Im | Im | 10.1007/s11665-015-1869-3
Alloy 0243 | AlCoCrFeNiTi0.2 | 0.192307692 | 0.192307692 | 0.192307692 | 0.192307692 | 0.192307692 | 0 | 0 | 0.038461538 | 0 | 0 | 0 | 0 | 0 | 0 | 0 | 0 | 0 | 0 | 0 | 0 | 0 | 0 | 0 | 0 | 0 | 6 | 6.609062303 | -14.85207101 | 14.22238699 | 355.2780842 | 1372.966278 | 1.576325802 | 6.229766254 | 0.126774388 | 7.076923077 | AC | [7 empty] | BCC | S |  | BCC | BCC_SS | 10.1007/s40195-012-0174-5
Alloy 0244 | AlCoCrFeNiTi0.2 | 0.192307692 | 0.192307692 | 0.192307692 | 0.192307692 | 0.192307692 | 0 | 0 | 0.038461538 | 0 | 0 | 0 | 0 | 0 | 0 | 0 | 0 | 0 | 0 | 0 | 0 | 0 | 0 | 0 | 0 | 0 | 6 | 6.609062303 | -14.85207101 | 14.22238699 | 355.2780842 | 1372.966278 | 1.576325802 | 6.229766254 | 0.126774388 | 7.076923077 | AC |  |  |  | 500 | 120 |  |  | BCC1 + BCC2 | D |  | BCC | BCC_SS | 10.1007/s40195-012-0174-5
Alloy 0245 | AlCoCrFeNiTi0.2 | 0.192307692 | 0.192307692 | 0.192307692 | 0.192307692 | 0.192307692 | 0 | 0 | 0.038461538 | 0 | 0 | 0 | 0 | 0 | 0 | 0 | 0 | 0 | 0 | 0 | 0 | 0 | 0 | 0 | 0 | 0 | 6 | 6.609062303 | -14.85207101 | 14.22238699 | 355.2780842 | 1372.966278 | 1.576325802 | 6.229766254 | 0.126774388 | 7.076923077 | AC |  |  |  | 700 | 120 |  |  | BCC1 + BCC2 | D |  | BCC | BCC_SS | 10.1007/s40195-012-0174-5
Alloy 0246 | AlCoCrFeNiTi0.2 | 0.192307692 | 0.192307692 | 0.192307692 | 0.192307692 | 0.192307692 | 0 | 0 | 0.038461538 | 0 | 0 | 0 | 0 | 0 | 0 | 0 | 0 | 0 | 0 | 0 | 0 | 0 | 0 | 0 | 0 | 0 | 6 | 6.609062303 | -14.85207101 | 14.22238699 | 355.2780842 | 1372.966278 | 1.576325802 | 6.229766254 | 0.126774388 | 7.076923077 | AC |  |  |  | 900 | 120 |  |  | BCC1 + BCC2 | D |  | BCC | BCC_SS | 10.1007/s40195-012-0174-5
Alloy 0247 | AlCoCrFeNiTi0.4 | 0.185185185 | 0.185185185 | 0.185185185 | 0.185185185 | 0.185185185 | 0 | 0 | 0.074074074 | 0 | 0 | 0 | 0 | 0 | 0 | 0 | 0 | 0 | 0 | 0 | 0 | 0 | 0 | 0 | 0 | 0 | 6 | 6.504571222 | -16.98216735 | 14.58583089 | 356.9526575 | 1381.385707 | 1.421065847 | 6.575134688 | 0.131697788 | 6.962962963 | AC |  |  |  | 500 | 120 |  |  | BCC1 + BCC2 | D |  | BCC | BCC_SS | 10.1007/s40195-012-0174-5
Alloy 0248 | AlCoCrFeNiTi0.4 | 0.185185185 | 0.185185185 | 0.185185185 | 0.185185185 | 0.185185185 | 0 | 0 | 0.074074074 | 0 | 0 | 0 | 0 | 0 | 0 | 0 | 0 | 0 | 0 | 0 | 0 | 0 | 0 | 0 | 0 | 0 | 6 | 6.504571222 | -16.98216735 | 14.58583089 | 356.9526575 | 1381.385707 | 1.421065847 | 6.575134688 | 0.131697788 | 6.962962963 | AC |  |  |  | 700 | 120 |  |  | BCC1 + BCC2 | D |  | BCC | BCC_SS | 10.1007/s40195-012-0174-5
Alloy 0249 | AlCoCrFeNiTi0.4 | 0.185185185 | 0.185185185 | 0.185185185 | 0.185185185 | 0.185185185 | 0 | 0 | 0.074074074 | 0 | 0 | 0 | 0 | 0 | 0 | 0 | 0 | 0 | 0 | 0 | 0 | 0 | 0 | 0 | 0 | 0 | 6 | 6.504571222 | -16.98216735 | 14.58583089 | 356.9526575 | 1381.385707 | 1.421065847 | 6.575134688 | 0.131697788 | 6.962962963 | AC |  |  |  | 900 | 120 |  |  | BCC1 + BCC2 | D |  | BCC | BCC_SS | 10.1007/s40195-012-0174-5
Alloy 0250 | CoCrNi | 0 | 0.333333333 | 0.333333333 | 0 | 0.333333333 | 0 | 0 | 0 | 0 | 0 | 0 | 0 | 0 | 0 | 0 | 0 | 0 | 0 | 0 | 0 | 0 | 0 | 0 | 0 | 0 | 3 | 8.28 | -4.89 | 9.13 | 499.23715 | 1892 | 3.54 | 1.12 | 0.11 | 8.33 | AC | CW | 1200 | 1400 | 925 | 60 |  |  | FCC | S |  | FCC | FCC_SS | 10.1016/j.actamat.2017.04.033
Alloy 0251 | CoCrNi | 0 | 0.333333333 | 0.333333333 | 0 | 0.333333333 | 0 | 0 | 0 | 0 | 0 | 0 | 0 | 0 | 0 | 0 | 0 | 0 | 0 | 0 | 0 | 0 | 0 | 0 | 0 | 0 | 3 | 8.28 | -4.89 | 9.13 | 499.23715 | 1892 | 3.54 | 1.12 | 0.11 | 8.33 | AC | CW | 1200 | 2880 | 950 | 60 | AQ |  | FCC | S |  | FCC | FCC_SS | 10.1016/j.actamat.2017.02.036
Alloy 0252 | CoCrNi | 0 | 0.333333333 | 0.333333333 | 0 | 0.333333333 | 0 | 0 | 0 | 0 | 0 | 0 | 0 | 0 | 0 | 0 | 0 | 0 | 0 | 0 | 0 | 0 | 0 | 0 | 0 | 0 | 3 | 8.28 | -4.89 | 9.13 | 499.23715 | 1892 | 3.54 | 1.12 | 0.11 | 8.33 | AC | CW | 1200 | 120 | 800 | 120 | WQ |  | FCC | S |  | FCC | FCC_SS | 10.1016/j.actamat.2017.07.029
Alloy 0253 | CoCrNi | 0 | 0.333333333 | 0.333333333 | 0 | 0.333333333 | 0 | 0 | 0 | 0 | 0 | 0 | 0 | 0 | 0 | 0 | 0 | 0 | 0 | 0 | 0 | 0 | 0 | 0 | 0 | 0 | 3 | 8.28 | -4.89 | 9.13 | 499.23715 | 1892 | 3.54 | 1.12 | 0.11 | 8.33 | PM | [7 empty] | FCC | S |  | FCC | FCC_SS | 10.1016/j.jallcom.2019.05.208
Alloy 0254 | CoCrNi | 0 | 0.333333333 | 0.333333333 | 0 | 0.333333333 | 0 | 0 | 0 | 0 | 0 | 0 | 0 | 0 | 0 | 0 | 0 | 0 | 0 | 0 | 0 | 0 | 0 | 0 | 0 | 0 | 3 | 8.28 | -4.89 | 9.13 | 499.23715 | 1892 | 3.54 | 1.12 | 0.11 | 8.33 | AC | HW |  |  | 600 | 60 |  |  | FCC | S |  | FCC | FCC_SS | 10.1016/j.scriptamat.2019.01.016
Alloy 0255 | CoCrNi | 0 | 0.333333333 | 0.333333333 | 0 | 0.333333333 | 0 | 0 | 0 | 0 | 0 | 0 | 0 | 0 | 0 | 0 | 0 | 0 | 0 | 0 | 0 | 0 | 0 | 0 | 0 | 0 | 3 | 8.28 | -4.89 | 9.13 | 499.23715 | 1892 | 3.54 | 1.12 | 0.11 | 8.33 | AC | HW |  |  | 700 | 60 |  |  | FCC | S |  | FCC | FCC_SS | 10.1016/j.scriptamat.2019.01.016
Alloy 0256 | CoCrNi | 0 | 0.333333333 | 0.333333333 | 0 | 0.333333333 | 0 | 0 | 0 | 0 | 0 | 0 | 0 | 0 | 0 | 0 | 0 | 0 | 0 | 0 | 0 | 0 | 0 | 0 | 0 | 0 | 3 | 8.28 | -4.89 | 9.13 | 499.23715 | 1892 | 3.54 | 1.12 | 0.11 | 8.33 | AC | HW |  |  | 900 | 60 |  |  | FCC | S |  | FCC | FCC_SS | 10.1016/j.scriptamat.2019.01.016
Alloy 0257 | CoCrNi | 0 | 0.333333333 | 0.333333333 | 0 | 0.333333333 | 0 | 0 | 0 | 0 | 0 | 0 | 0 | 0 | 0 | 0 | 0 | 0 | 0 | 0 | 0 | 0 | 0 | 0 | 0 | 0 | 3 | 8.28 | -4.89 | 9.13 | 499.23715 | 1892 | 3.54 | 1.12 | 0.11 | 8.33 | AC | CW | 1200 | 1440 | 800 | 60 |  |  | FCC | S |  | FCC | FCC_SS | 10.1038/ncomms10602
Alloy 0258 | MoNbTaTiV | 0 | 0 | 0 | 0 | 0 | 0 | 0 | 0.2 | 0.2 | 0.2 | 0.2 | 0 | 0 | 0.2 | 0 | 0 | 0 | 0 | 0 | 0 | 0 | 0 | 0 | 0 | 0 | 5 | 9.37 | -2.56 | 13.38 | 678.12488 | 2612 | 13.65 | 3.34 | 0.24 | 5 | AC | [7 empty] | BCC | S |  | BCC | BCC_SS | 10.1016/j.jallcom.2016.11.188
Alloy 0259 | CrNbTiZr | 0 | 0 | 0.25 | 0 | 0 | 0 | 0 | 0.25 | 0 | 0.25 | 0 | 0.25 | 0 | 0 | 0 | 0 | 0 | 0 | 0 | 0 | 0 | 0 | 0 | 0 | 0 | 4 | 6.64 | -5 | 11.53 | 588.2371325 | 2249.75 | 5.19 | 7.84 | 0.12 | 4.75 | AC | [7 empty] | BCC | S |  | BCC | BCC_SS | 10.3390/ma11020208
Alloy 0260 | HfMoNbTiZr | 0 | 0 | 0 | 0 | 0 | 0 | 0 | 0.2 | 0 | 0.2 | 0.2 | 0.2 | 0.2 | 0 | 0 | 0 | 0 | 0 | 0 | 0 | 0 | 0 | 0 | 0 | 0 | 5 | 8.7 | -1.6 | 13.38 | 634.561604 | 2444.2 | 20.44 | 5.06 | 0.31 | 4.6 | AC | [7 empty] | BCC | S |  | BCC | BCC_SS | 10.3390/ma11020208
Alloy 0261 | HfNbTaTiZr | 0 | 0 | 0 | 0 | 0 | 0 | 0 | 0.2 | 0 | 0.2 | 0 | 0.2 | 0.2 | 0.2 | 0 | 0 | 0 | 0 | 0 | 0 | 0 | 0 | 0 | 0 | 0 | 5 | 9.9 | 2.72 | 13.38 | 655.02398 | 2523 | 12.41 | 4.01 | 0.12 | 4.4 | AC | [7 empty] | BCC | S |  | BCC | BCC_SS | 10.3390/ma11020208
Alloy 0262 | ZrTiHfV0.5Nb0.5 | 0 | 0 | 0 | 0 | 0 | 0 | 0 | 0.25 | 0.125 | 0.125 | 0 | 0.25 | 0.25 | 0 | 0 | 0 | 0 | 0 | 0 | 0 | 0 | 0 | 0 | 0 | 0 | 5 | 8.190507447 | 0.4375 | 12.96707842 | 523.6762156 | 2013.882607 | 67.78544264 | 6.440523166 | 0.134530433 | 4.25 | AC | [7 empty] | BCC | S |  | BCC | BCC_SS | 10.3390/ma11020208
Alloy 0263 | Zr2.0TiHfVNb2.0 | 0 | 0 | 0 | 0 | 0 | 0 | 0 | 0.142857143 | 0.142857143 | 0.285714286 | 0 | 0.285714286 | 0.142857143 | 0 | 0 | 0 | 0 | 0 | 0 | 0 | 0 | 0 | 0 | 0 | 0 | 5 | 7.872809981 | 1.469387755 | 12.88596992 | 537.1529873 | 2065.061688 | 20.50522428 | 6.802239355 | 0.137410453 | 4.428571429 | AC | [7 empty] | BCC | S |  | BCC | BCC_SS | 10.3390/ma11020208
Alloy 0264 | ZrTiHfNb0.5Mo0.5 | 0 | 0 | 0 | 0 | 0 | 0 | 0 | 0.25 | 0 | 0.125 | 0.125 | 0.25 | 0.25 | 0 | 0 | 0 | 0 | 0 | 0 | 0 | 0 | 0 | 0 | 0 | 0 | 5 | 8.569015185 | -2.125 | 12.96707842 | 540.3628201 | 2078.063584 | 14.34746867 | 5.703787685 | 0.270497227 | 4.375 | AC | [7 empty] | BCC | S |  | BCC | BCC_SS | 10.3390/ma11020208
Alloy 0265 | ZrTiHfNb0.5Ta0.5 | 0 | 0 | 0 | 0 | 0 | 0 | 0 | 0.25 | 0 | 0.125 | 0 | 0.25 | 0.25 | 0.125 | 0 | 0 | 0 | 0 | 0 | 0 | 0 | 0 | 0 | 0 | 0 | 5 | 9.309718284 | 0.875 | 12.96707842 | 562.4439913 | 2162.968877 | 36.102108 | 4.862116278 | 0.118215904 | 4.25 | AC | [7 empty] | BCC | S |  | BCC | BCC_SS | 10.3390/ma11020208
Alloy 0266 | NbTiZr | 0 | 0 | 0 | 0 | 0 | 0 | 0 | 0.333333333 | 0 | 0.333333333 | 0 | 0.333333333 | 0 | 0 | 0 | 0 | 0 | 0 | 0 | 0 | 0 | 0 | 0 | 0 | 0 | 3 | 9.975229265 | 3.111111111 | 9.134370237 | 626.5960266 | 2374.666667 | 7.774115706 | 1.064065164 | 0.041096093 | 4.666666667 | AC | HIP | 1400 | 120 | 1400 | 360 | 20 K/min |  | BCC | S |  | BCC | BCC_SS | 10.1016/j.jallcom.2018.12.325
Alloy 0267 | Ta10Nb30Ti30Zr30 | 0 | 0 | 0 | 0 | 0 | 0 | 0 | 0.3 | 0 | 0.3 | 0 | 0.3 | 0 | 0.1 | 0 | 0 | 0 | 0 | 0 | 0 | 0 | 0 | 0 | 0 | 0 | 4 | 7.491418361 | 2.64 | 10.92382327 | 548.6853236 | 2093.6 | 9.793166188 | 4.991703425 | 0.109859001 | 4.4 | AC | HIP | 1400 | 120 | 1400 | 360 | 20 K/min |  | BCC | S |  | BCC | BCC_SS | 10.1016/j.jallcom.2018.12.325
Alloy 0268 | Cr10Nb30Ti30Zr30 | 0 | 0 | 0.1 | 0 | 0 | 0 | 0 | 0.3 | 0 | 0.3 | 0 | 0.3 | 0 | 0 | 0 | 0 | 0 | 0 | 0 | 0 | 0 | 0 | 0 | 0 | 0 | 4 | 6.594663456 | -0.96 | 10.92382327 | 518.8312471 | 1979.7 | 25.6351409 | 7.023519911 | 0.121082616 | 4.5 | AC | HIP | 1400 | 120 | 1400 | 360 | 20 K/min |  | BCC | S |  | BCC | BCC_SS | 10.1016/j.jallcom.2018.12.325
Alloy 0269 | AlCoCrFeNi | 0.2 | 0.2 | 0.2 | 0.2 | 0.2 | 0 | 0 | 0 | 0 | 0 | 0 | 0 | 0 | 0 | 0 | 0 | 0 | 0 | 0 | 0 | 0 | 0 | 0 | 0 | 0 | 5 | 6.72 | -12.32 | 13.38 | 437.2111258 | 1684.09 | 1.83 | 5.25 | 0.12 | 7.2 | PM | [7 empty] | BCC + Im | Im | B2 | BCC + Im | Im | 10.1088/2053-1591/ab2517
Alloy 0270 | AlCoCrFeNi | 0.2 | 0.2 | 0.2 | 0.2 | 0.2 | 0 | 0 | 0 | 0 | 0 | 0 | 0 | 0 | 0 | 0 | 0 | 0 | 0 | 0 | 0 | 0 | 0 | 0 | 0 | 0 | 5 | 6.72 | -12.32 | 13.38 | 437.2111258 | 1684.09 | 1.83 | 5.25 | 0.12 | 7.2 | PM | [7 empty] | BCC + Im | Im | B2 | BCC + Im | Im | 10.1088/2053-1591/ab2517
Alloy 0271 | AlCoCrFeNi | 0.2 | 0.2 | 0.2 | 0.2 | 0.2 | 0 | 0 | 0 | 0 | 0 | 0 | 0 | 0 | 0 | 0 | 0 | 0 | 0 | 0 | 0 | 0 | 0 | 0 | 0 | 0 | 5 | 6.72 | -12.32 | 13.38 | 437.2111258 | 1684.09 | 1.83 | 5.25 | 0.12 | 7.2 | PM | [7 empty] | BCC + Im | Im | B2 | BCC + Im | Im | 10.1088/2053-1591/ab2517
Alloy 0272 | AlCoCrFeNi | 0.2 | 0.2 | 0.2 | 0.2 | 0.2 | 0 | 0 | 0 | 0 | 0 | 0 | 0 | 0 | 0 | 0 | 0 | 0 | 0 | 0 | 0 | 0 | 0 | 0 | 0 | 0 | 5 | 6.72 | -12.32 | 13.38 | 437.2111258 | 1684.09 | 1.83 | 5.25 | 0.12 | 7.2 | PM | [7 empty] | BCC + Im | Im | B2 | BCC + Im | Im | 10.1088/2053-1591/ab2517
Alloy 0273 | AlCoCrFeNi | 0.2 | 0.2 | 0.2 | 0.2 | 0.2 | 0 | 0 | 0 | 0 | 0 | 0 | 0 | 0 | 0 | 0 | 0 | 0 | 0 | 0 | 0 | 0 | 0 | 0 | 0 | 0 | 5 | 6.72 | -12.32 | 13.38 | 437.2111258 | 1684.09 | 1.83 | 5.25 | 0.12 | 7.2 | PM | [7 empty] | BCC + Im | Im | B2 | BCC + Im | Im | 10.1088/2053-1591/ab2517
Alloy 0274 | AlCoCrFeNi | 0.2 | 0.2 | 0.2 | 0.2 | 0.2 | 0 | 0 | 0 | 0 | 0 | 0 | 0 | 0 | 0 | 0 | 0 | 0 | 0 | 0 | 0 | 0 | 0 | 0 | 0 | 0 | 5 | 6.72 | -12.32 | 13.38 | 437.2111258 | 1684.09 | 1.83 | 5.25 | 0.12 | 7.2 | PM | [7 empty] | BCC + Im | Im | B2 | BCC + Im | Im | 10.1088/2053-1591/ab2517
Alloy 0275 | Al0.3HfNbTaTiZr | 0.056603774 | 0 | 0 | 0 | 0 | 0 | 0 | 0.188679245 | 0 | 0.188679245 | 0 | 0.188679245 | 0.188679245 | 0.188679245 | 0 | 0 | 0 | 0 | 0 | 0 | 0 | 0 | 0 | 0 | 0 | 6 | 8.546797305 | -5.040562466 | 12.82599837 | 581.4433955 | 2234.844498 | 6.381734885 | 4.754310304 | 0.10130303 | 4.395348837 | AC | [7 empty] | BCC | S |  | BCC | BCC_SS | 10.1016/j.jallcom.2014.11.064
Alloy 0276 | Al0.5HfNbTaTiZr | 0.090909091 | 0 | 0 | 0 | 0 | 0 | 0 | 0.181818182 | 0 | 0.181818182 | 0 | 0.181818182 | 0.181818182 | 0.181818182 | 0 | 0 | 0 | 0 | 0 | 0 | 0 | 0 | 0 | 0 | 0 | 6 | 8.318837085 | -8.987654321 | 13.14594406 | 563.7030986 | 2169.34111 | 3.572550786 | 4.697177857 | 0.101555799 | 4.333333333 | AC | [7 empty] | BCC | S |  | BCC | BCC_SS | 10.1016/j.jallcom.2014.11.064
Alloy 0277 | Al0.75HfNbTaTiZr | 0.130434783 | 0 | 0 | 0 | 0 | 0 | 0 | 0.173913043 | 0 | 0.173913043 | 0 | 0.173913043 | 0.173913043 | 0.173913043 | 0 | 0 | 0 | 0 | 0 | 0 | 0 | 0 | 0 | 0 | 0 | 6 | 9.1 | -11.55 | 14.86 | 597.7555038 | 2315.67 | 2.98 | 4.23 | 0.12 | 4.22 | AC | [7 empty] | BCC | S |  | BCC | BCC_SS | 10.1016/j.jallcom.2014.11.064
Alloy 0278 | NbTaTiZr | 0 | 0 | 0 | 0 | 0 | 0 | 0 | 0.25 | 0 | 0.25 | 0 | 0.25 | 0 | 0.25 | 0 | 0 | 0 | 0 | 0 | 0 | 0 | 0 | 0 | 0 | 0 | 4 | 8.925666912 | 2.5 | 11.52629192 | 586.7495009 | 2244 | 11.60536229 | 4.839726937 | 0.100343161 | 4.5 | AC | [7 empty] | BCC | S |  | BCC | BCC_SS | 10.1016/j.msea.2018.11.054
Alloy 0279 | NbTaTi30Zr | 0 | 0 | 0 | 0 | 0 | 0 | 0 | 0.303030303 | 0 | 0.303030303 | 0 | 0.090909091 | 0 | 0.303030303 | 0 | 0 | 0 | 0 | 0 | 0 | 0 | 0 | 0 | 0 | 0 | 4 | 8.657564412 | 2.364444444 | 11.47306725 | 576.6866863 | 2205.066667 | 12.02512774 | 4.690570866 | 0.097662116 | 4.466666667 | AC | [7 empty] | BCC | S |  | BCC | BCC_SS | 10.1016/j.msea.2018.11.054
Alloy 0280 | NbTaTi35Zr | 0 | 0 | 0 | 0 | 0 | 0 | 0 | 0.298507463 | 0 | 0.298507463 | 0 | 0.104477612 | 0 | 0.298507463 | 0 | 0 | 0 | 0 | 0 | 0 | 0 | 0 | 0 | 0 | 0 | 4 | 8.386262973 | 2.224444444 | 11.3205112 | 566.8348878 | 2166.133333 | 12.41385657 | 4.534353886 | 0.094799643 | 4.433333333 | AC | [7 empty] | BCC | S |  | BCC | BCC_SS | 10.1016/j.msea.2018.11.054
Alloy 0281 | NbTaTi40Zr | 0 | 0 | 0 | 0 | 0 | 0 | 0 | 0.294117647 | 0 | 0.294117647 | 0 | 0.117647059 | 0 | 0.294117647 | 0 | 0 | 0 | 0 | 0 | 0 | 0 | 0 | 0 | 0 | 0 | 4 | 8.111704994 | 2.08 | 11.07635214 | 557.1660637 | 2127.2 | 12.78227012 | 4.37030807 | 0.09173876 | 4.4 | AC | [7 empty] | BCC | S |  | BCC | BCC_SS | 10.1016/j.msea.2018.11.054
Alloy 0282 | NbTaTi45Zr | 0 | 0 | 0 | 0 | 0 | 0 | 0 | 0.289855072 | 0 | 0.289855072 | 0 | 0.130434783 | 0 | 0.289855072 | 0 | 0 | 0 | 0 | 0 | 0 | 0 | 0 | 0 | 0 | 0 | 4 | 7.83383149 | 1.931111111 | 10.74540772 | 547.6594544 | 2088.266667 | 13.13978503 | 4.197504306 | 0.088458873 | 4.366666667 | AC | [7 empty] | BCC | S |  | BCC | BCC_SS | 10.1016/j.msea.2018.11.054
Alloy 0283 | CrMoNbTiW | 0 | 0 | 0.2 | 0 | 0 | 0 | 0 | 0.2 | 0 | 0.2 | 0.2 | 0 | 0 | 0 | 0.2 | 0 | 0 | 0 | 0 | 0 | 0 | 0 | 0 | 0 | 0 | 5 | 10.77298381 | -7.04 | 13.38161053 | 622.7562125 | 2398.764023 | 5.078766025 | 7.65394798 | 0.355662762 | 5 | PM |  | 1400 | 8 |  |  |  |  | BCC + Laves | Im | Laves | BCC + Im | Im | 10.1007/s11837-019-03432-9
Alloy 0284 | CrMoNbTaVW | 0 | 0 | 0.166666667 | 0 | 0 | 0 | 0 | 0 | 0.166666667 | 0.166666667 | 0.166666667 | 0 | 0 | 0.166666667 | 0.166666667 | 0 | 0 | 0 | 0 | 0 | 0 | 0 | 0 | 0 | 0 | 6 | 11.68 | -4.89 | 14.9 | 731.019483 | 2832.33 | 8.63 | 4.78 | 0.32 | 5.5 | PM |  | 1500 | 10 |  |  |  |  | BCC + Im | Im | C15 | BCC + Im | Im | 10.1016/j.jallcom.2018.11.318
Alloy 0285 | CrMoNbTaVW | 0 | 0 | 0.166666667 | 0 | 0 | 0 | 0 | 0 | 0.166666667 | 0.166666667 | 0.166666667 | 0 | 0 | 0.166666667 | 0.166666667 | 0 | 0 | 0 | 0 | 0 | 0 | 0 | 0 | 0 | 0 | 6 | 11.68 | -4.89 | 14.9 | 731.019483 | 2832.33 | 8.63 | 4.78 | 0.32 | 5.5 | PM |  | 1600 | 10 |  |  |  |  | BCC + Im | Im | C15 | BCC + Im | Im | 10.1016/j.jallcom.2018.11.318
Alloy 0286 | CrMoNbTaVW | 0 | 0 | 0.166666667 | 0 | 0 | 0 | 0 | 0 | 0.166666667 | 0.166666667 | 0.166666667 | 0 | 0 | 0.166666667 | 0.166666667 | 0 | 0 | 0 | 0 | 0 | 0 | 0 | 0 | 0 | 0 | 6 | 11.68 | -4.89 | 14.9 | 731.019483 | 2832.33 | 8.63 | 4.78 | 0.32 | 5.5 | PM |  | 1700 | 10 |  |  |  |  | BCC + Im | Im | C15 | BCC + Im | Im | 10.1016/j.jallcom.2018.11.318
Alloy 0287 | AlCoCuFeNi | 0.2 | 0.2 | 0 | 0.2 | 0.2 | 0.2 | 0 | 0 | 0 | 0 | 0 | 0 | 0 | 0 | 0 | 0 | 0 | 0 | 0 | 0 | 0 | 0 | 0 | 0 | 0 | 5 | 7.056892659 | -4.973006811 | 13.38160786 | 317.6131832 | 1223.40391 | 4.026999827 | 5.612451827 | 0.111524469 | 8.197916667 | PM | [7 empty] | BCC | S |  | BCC | BCC_SS | 10.1016/j.msea.2018.11.118
Alloy 0288 | AlCoCuFeNi | 0.2 | 0.2 | 0 | 0.2 | 0.2 | 0.2 | 0 | 0 | 0 | 0 | 0 | 0 | 0 | 0 | 0 | 0 | 0 | 0 | 0 | 0 | 0 | 0 | 0 | 0 | 0 | 5 | 7.056892659 | -4.973006811 | 13.38160786 | 317.6131832 | 1223.40391 | 4.026999827 | 5.612451827 | 0.111524469 | 8.197916667 | PM |  |  |  | 900 | 600 |  |  | BCC + FCC | D |  | FCC + BCC | FCC_PLUS_BCC | 10.1016/j.msea.2018.11.118
Alloy 0289 | AlCoCuFeNi | 0.2 | 0.2 | 0 | 0.2 | 0.2 | 0.2 | 0 | 0 | 0 | 0 | 0 | 0 | 0 | 0 | 0 | 0 | 0 | 0 | 0 | 0 | 0 | 0 | 0 | 0 | 0 | 5 | 7.056892659 | -4.973006811 | 13.38160786 | 317.6131832 | 1223.40391 | 4.026999827 | 5.612451827 | 0.111524469 | 8.197916667 | PM |  |  |  | 1000 | 600 |  |  | BCC + FCC | D |  | FCC + BCC | FCC_PLUS_BCC | 10.1016/j.msea.2018.11.118
Alloy 0290 | CoCrNi | 0 | 0.333333333 | 0.333333333 | 0 | 0.333333333 | 0 | 0 | 0 | 0 | 0 | 0 | 0 | 0 | 0 | 0 | 0 | 0 | 0 | 0 | 0 | 0 | 0 | 0 | 0 | 0 | 3 | 8.28 | -4.89 | 9.13 | 499.23715 | 1892 | 3.54 | 1.12 | 0.11 | 8.33 | AC | [7 empty] | FCC | S |  | FCC | FCC_SS | 10.1016/j.matchemphys.2019.121841
Alloy 0291 | NbTiVZr | 0 | 0 | 0 | 0 | 0 | 0 | 0 | 0.25 | 0.25 | 0.25 | 0 | 0.25 | 0 | 0 | 0 | 0 | 0 | 0 | 0 | 0 | 0 | 0 | 0 | 0 | 0 | 4 | 6.46 | -0.25 | 11.53 | 588.437985 | 2250.5 | 103.76 | 6.03 | 0.12 | 4.5 | AC |  | 1200 | 1440 |  |  | AQ |  | BCC | S |  | BCC | BCC_SS | 10.1179/1743284715Y.0000000032
Alloy 0292 | AlNbTiVZr | 0.2 | 0 | 0 | 0 | 0 | 0 | 0 | 0.2 | 0.2 | 0.2 | 0 | 0.2 | 0 | 0 | 0 | 0 | 0 | 0 | 0 | 0 | 0 | 0 | 0 | 0 | 0 | 5 | 5.76 | -17.44 | 13.38 | 515.8708658 | 1987.09 | 1.52 | 5.53 | 0.11 | 4.2 | AC |  |  |  | 1200 | 1440 |  |  | BCC | S |  | BCC | BCC_SS | 10.1016/j.msea.2017.08.019
Alloy 0293 | AlNbTiVZr0.1 | 0.243902439 | 0 | 0 | 0 | 0 | 0 | 0 | 0.243902439 | 0.243902439 | 0.243902439 | 0 | 0.024390244 | 0 | 0 | 0 | 0 | 0 | 0 | 0 | 0 | 0 | 0 | 0 | 0 | 0 | 5 | 5.540863957 | -16.75193337 | 12.198543 | 426.6962822 | 1636.160469 | 1.390335392 | 4.420373774 | 0.052617394 | 4.243902439 | AC |  |  |  | 1200 | 1440 |  |  | BCC + Im | Im | Zr5Al3 | BCC + Im | Im | 10.1016/j.msea.2017.08.019
Alloy 0294 | AlNbTiVZr0.25 | 0.235294118 | 0 | 0 | 0 | 0 | 0 | 0 | 0.235294118 | 0.235294118 | 0.235294118 | 0 | 0.058823529 | 0 | 0 | 0 | 0 | 0 | 0 | 0 | 0 | 0 | 0 | 0 | 0 | 0 | 5 | 5.587998462 | -17.38408304 | 12.70837022 | 428.692442 | 1647.036543 | 1.403723246 | 4.966561777 | 0.070332871 | 4.235294118 | AC |  |  |  | 1200 | 1440 |  |  | BCC + Im | Im | Zr5Al3 | BCC + Im | Im | 10.1016/j.msea.2017.08.019
Alloy 0295 | AlNbTiVZr0.5 | 0.222222222 | 0 | 0 | 0 | 0 | 0 | 0 | 0.222222222 | 0.222222222 | 0.222222222 | 0 | 0.111111111 | 0 | 0 | 0 | 0 | 0 | 0 | 0 | 0 | 0 | 0 | 0 | 0 | 0 | 5 | 5.65713141 | -18.17283951 | 13.14594406 | 432.0973738 | 1662.916305 | 1.400519679 | 5.607337231 | 0.089083121 | 4.222222222 | AC |  |  |  | 1200 | 1440 |  |  | BCC + Im | Im | Zr5Al3 + C14 | BCC + Im | Im | 10.1016/j.msea.2017.08.019
Alloy 0296 | AlNbTiVZr | 0.2 | 0 | 0 | 0 | 0 | 0 | 0 | 0.2 | 0.2 | 0.2 | 0 | 0.2 | 0 | 0 | 0 | 0 | 0 | 0 | 0 | 0 | 0 | 0 | 0 | 0 | 0 | 5 | 5.76 | -17.44 | 13.38 | 515.8708658 | 1987.09 | 1.52 | 5.53 | 0.11 | 4.2 | AC |  |  |  | 1200 | 1440 |  |  | BCC + Im | Im | Zr5Al3 + C14 | BCC + Im | Im | 10.1016/j.msea.2017.08.019
Alloy 0297 | AlNbTiVZr1.5 | 0.181818182 | 0 | 0 | 0 | 0 | 0 | 0 | 0.181818182 | 0.181818182 | 0.181818182 | 0 | 0.272727273 | 0 | 0 | 0 | 0 | 0 | 0 | 0 | 0 | 0 | 0 | 0 | 0 | 0 | 5 | 5.853909651 | -19.30578512 | 13.2546386 | 443.5350562 | 1707.650753 | 1.359944594 | 6.72027796 | 0.121437669 | 4.181818182 | AC |  |  |  | 1200 | 1440 |  |  | BCC + Im | Im | Zr5Al3 + C14 | BCC + Im | Im | 10.1016/j.msea.2017.08.019
Alloy 0298 | CoCrFeMnNi | 0 | 0.2 | 0.2 | 0.2 | 0.2 | 0 | 0.2 | 0 | 0 | 0 | 0 | 0 | 0 | 0 | 0 | 0 | 0 | 0 | 0 | 0 | 0 | 0 | 0 | 0 | 0 | 5 | 8.025760676 | -4.16 | 13.38 | 467.623384 | 1801.2 | 5.79 | 0.92 | 0.14 | 8 | AC | CW | 1200 | 2880 | 1000 | 60 |  |  | FCC | S |  | FCC | FCC_SS | 10.1016/j.actamat.2013.06.018
Alloy 0299 | CoCrFeNi | 0 | 0.25 | 0.25 | 0.25 | 0.25 | 0 | 0 | 0 | 0 | 0 | 0 | 0 | 0 | 0 | 0 | 0 | 0 | 0 | 0 | 0 | 0 | 0 | 0 | 0 | 0 | 4 | 8.17 | -3.75 | 11.53 | 489.4027225 | 1871.75 | 5.75 | 1.03 | 0.1 | 8.25 | AC | CW | 1100 | 360 |  |  | WQ |  | FCC | S |  | FCC | FCC_SS | 10.1016/j.msea.2017.02.043
Alloy 0300 | CoCrFeMnNi | 0 | 0.2 | 0.2 | 0.2 | 0.2 | 0 | 0.2 | 0 | 0 | 0 | 0 | 0 | 0 | 0 | 0 | 0 | 0 | 0 | 0 | 0 | 0 | 0 | 0 | 0 | 0 | 5 | 8.025760676 | -4.16 | 13.38 | 467.623384 | 1801.2 | 5.79 | 0.92 | 0.14 | 8 | AC | CW | 1100 | 360 |  |  | WQ |  | FCC | S |  | FCC | FCC_SS | 10.1016/j.msea.2017.02.043
Alloy 0301 | CoCrFeMnNi | 0 | 0.2 | 0.2 | 0.2 | 0.2 | 0 | 0.2 | 0 | 0 | 0 | 0 | 0 | 0 | 0 | 0 | 0 | 0 | 0 | 0 | 0 | 0 | 0 | 0 | 0 | 0 | 5 | 8.025760676 | -4.16 | 13.38 | 467.623384 | 1801.2 | 5.79 | 0.92 | 0.14 | 8 | AC |  | 1200 | 2880 | 900 | 60 |  |  | FCC | S |  | FCC | FCC_SS | 10.1016/j.actamat.2016.07.038
Alloy 0302 | CoCrFeNi | 0 | 0.25 | 0.25 | 0.25 | 0.25 | 0 | 0 | 0 | 0 | 0 | 0 | 0 | 0 | 0 | 0 | 0 | 0 | 0 | 0 | 0 | 0 | 0 | 0 | 0 | 0 | 4 | 8.17 | -3.75 | 11.53 | 489.4027225 | 1871.75 | 5.75 | 1.03 | 0.1 | 8.25 | AC | [7 empty] | FCC | S |  | FCC | FCC_SS | 10.1016/j.jallcom.2013.12.210
Alloy 0303 | CoCrFeNi | 0 | 0.25 | 0.25 | 0.25 | 0.25 | 0 | 0 | 0 | 0 | 0 | 0 | 0 | 0 | 0 | 0 | 0 | 0 | 0 | 0 | 0 | 0 | 0 | 0 | 0 | 0 | 4 | 8.17 | -3.75 | 11.53 | 489.4027225 | 1871.75 | 5.75 | 1.03 | 0.1 | 8.25 | AC |  | 1000 | 1440 |  |  |  |  | FCC | S |  | FCC | FCC_SS | 10.1016/j.jallcom.2013.12.210
Alloy 0304 | CoCrFeNiMn | 0 | 0.2 | 0.2 | 0.2 | 0.2 | 0 | 0.2 | 0 | 0 | 0 | 0 | 0 | 0 | 0 | 0 | 0 | 0 | 0 | 0 | 0 | 0 | 0 | 0 | 0 | 0 | 5 | 8.025760676 | -4.16 | 13.38161053 | 386.5578337 | 1488.962298 | 5.668245305 | 3.269463577 | 0.138361844 | 8 | AC | [7 empty] | FCC | S |  | FCC | FCC_SS | 10.1016/j.jallcom.2013.12.210
Alloy 0305 | CoCrFeNiMn | 0 | 0.2 | 0.2 | 0.2 | 0.2 | 0 | 0.2 | 0 | 0 | 0 | 0 | 0 | 0 | 0 | 0 | 0 | 0 | 0 | 0 | 0 | 0 | 0 | 0 | 0 | 0 | 5 | 8.025760676 | -4.16 | 13.38161053 | 386.5578337 | 1488.962298 | 5.668245305 | 3.269463577 | 0.138361844 | 8 | AC |  | 1000 | 1440 |  |  |  |  | FCC | S |  | FCC | FCC_SS | 10.1016/j.jallcom.2013.12.210
Alloy 0306 | HfNbTaTiZr | 0 | 0 | 0 | 0 | 0 | 0 | 0 | 0.2 | 0 | 0.2 | 0 | 0.2 | 0.2 | 0.2 | 0 | 0 | 0 | 0 | 0 | 0 | 0 | 0 | 0 | 0 | 0 | 5 | 9.9 | 2.72 | 13.38 | 655.02398 | 2523 | 12.41 | 4.01 | 0.12 | 4.4 | AC | HIP | 1200 | 120 | 1200 | 120 |  | CW | BCC | S |  | BCC | BCC_SS | 10.1016/j.msea.2018.11.054
Alloy 0307 | HfNbTiZr | 0 | 0 | 0 | 0 | 0 | 0 | 0 | 0.25 | 0 | 0.25 | 0 | 0.25 | 0.25 | 0 | 0 | 0 | 0 | 0 | 0 | 0 | 0 | 0 | 0 | 0 | 0 | 4 | 8.4 | 2.5 | 11.53 | 609.5544375 | 2331.25 | 10.75 | 4.12 | 0.13 | 4.25 | AC |  |  |  | 1300 | 240 |  |  | BCC | S |  | BCC | BCC_SS | 10.1016/j.msea.2018.11.054
Alloy 0308 | HfNbTiZr | 0 | 0 | 0 | 0 | 0 | 0 | 0 | 0.25 | 0 | 0.25 | 0 | 0.25 | 0.25 | 0 | 0 | 0 | 0 | 0 | 0 | 0 | 0 | 0 | 0 | 0 | 0 | 4 | 8.4 | 2.5 | 11.53 | 609.5544375 | 2331.25 | 10.75 | 4.12 | 0.13 | 4.25 | AC | [7 empty] | BCC | S |  | BCC | BCC_SS | 10.1016/j.msea.2018.11.054
Alloy 0309 | Ti35Zr27.5Hf27.5Nb5Ta5 | 0 | 0 | 0 | 0 | 0 | 0 | 0 | 0.35 | 0 | 0.05 | 0 | 0.275 | 0.275 | 0.05 | 0 | 0 | 0 | 0 | 0 | 0 | 0 | 0 | 0 | 0 | 0 | 5 | 8.493765586 | -10.245 | 11.44944891 | 532.6473123 | 2036.537698 | 2.581225116 | 4.495453867 | 0.114716771 | 4.1 | AC | CW | 800 | 30 | 900 | 30 |  |  | BCC | S |  | BCC | BCC_SS | 0.98
Alloy 0310 | Ta0.6ZrHfTi | 0 | 0 | 0 | 0 | 0 | 0 | 0 | 0.277777778 | 0 | 0 | 0 | 0.277777778 | 0.277777778 | 0.166666667 | 0 | 0 | 0 | 0 | 0 | 0 | 0 | 0 | 0 | 0 | 0 | 4 | 10.68815608 | 1.790123457 | 11.35814929 | 575.4103625 | 2199.222222 | 15.68694757 | 4.752695773 | 0.105240759 | 4.277777778 | AC | [7 empty] | BCC | S |  | BCC | BCC_SS | 10.1016/j.msea.2018.11.054
Alloy 0311 | Ta0.5ZrHfTi | 0 | 0 | 0 | 0 | 0 | 0 | 0 | 0.285714286 | 0 | 0 | 0 | 0.285714286 | 0.285714286 | 0.142857143 | 0 | 0 | 0 | 0 | 0 | 0 | 0 | 0 | 0 | 0 | 0 | 4 | 10.8281302 | 1.795918367 | 11.23935679 | 578.2684512 | 2209.142857 | 15.5348793 | 4.708270791 | 0.105424313 | 4.285714286 | AC | [7 empty] | BCC | S |  | BCC | BCC_SS | 10.1016/j.msea.2018.11.054
Alloy 0312 | Ta0.4ZrHfTi | 0 | 0 | 0 | 0 | 0 | 0 | 0 | 0.294117647 | 0 | 0 | 0 | 0.294117647 | 0.294117647 | 0.117647059 | 0 | 0 | 0 | 0 | 0 | 0 | 0 | 0 | 0 | 0 | 0 | 4 | 10.97780806 | 1.799307958 | 11.07132439 | 581.3910137 | 2219.647059 | 15.33843318 | 4.652904584 | 0.105538658 | 4.294117647 | AC | [7 empty] | BCC | S |  | BCC | BCC_SS | 10.1016/j.msea.2018.11.054
Alloy 0313 | Ti40Zr25Nb25Ta10 | 0 | 0 | 0 | 0 | 0 | 0 | 0 | 0.4 | 0 | 0.25 | 0 | 0.25 | 0 | 0.1 | 0 | 0 | 0 | 0 | 0 | 0 | 0 | 0 | 0 | 0 | 0 | 4 | 7.2301821 | 2.26 | 10.72500744 | 535.9874348 | 2043.6 | 10.99431902 | 4.65247045 | 0.101797593 | 4.35 | AC | [7 empty] | BCC | S |  | BCC | BCC_SS | 10.1016/j.msea.2018.11.054
Alloy 0314 | Ti45Zr25Nb25Ta5 | 0 | 0 | 0 | 0 | 0 | 0 | 0 | 0.45 | 0 | 0.25 | 0 | 0.25 | 0 | 0.05 | 0 | 0 | 0 | 0 | 0 | 0 | 0 | 0 | 0 | 0 | 0 | 4 | 6.661832874 | 2.14 | 9.996163975 | 519.9081231 | 1976.8 | 10.50975193 | 4.583851177 | 0.10219956 | 4.3 | AC | [7 empty] | BCC | S |  | BCC | BCC_SS | 10.1016/j.msea.2018.11.054
Alloy 0315 | Ti35Zr25Nb25Ta15 | 0 | 0 | 0 | 0 | 0 | 0 | 0 | 0.35 | 0 | 0.25 | 0 | 0.25 | 0 | 0.15 | 0 | 0 | 0 | 0 | 0 | 0 | 0 | 0 | 0 | 0 | 0 | 4 | 7.796933033 | 2.36 | 11.18422299 | 552.5383758 | 2110.4 | 11.29582826 | 4.717914152 | 0.101354576 | 4.4 | AC | [7 empty] | BCC | S |  | BCC | BCC_SS | 10.1016/j.msea.2018.11.054
Alloy 0316 | Ti30Zr25Nb25Ta20 | 0 | 0 | 0 | 0 | 0 | 0 | 0 | 0.3 | 0 | 0.25 | 0 | 0.25 | 0 | 0.2 | 0 | 0 | 0 | 0 | 0 | 0 | 0 | 0 | 0 | 0 | 0 | 4 | 8.362092405 | 2.44 | 11.44258394 | 569.4652462 | 2177.2 | 11.49112113 | 4.780298313 | 0.100869966 | 4.45 | AC | [7 empty] | BCC | S |  | BCC | BCC_SS | 10.1016/j.msea.2018.11.054
Alloy 0317 | Ti25Zr25Nb25Ta25 | 0 | 0 | 0 | 0 | 0 | 0 | 0 | 0.25 | 0 | 0.25 | 0 | 0.25 | 0 | 0.25 | 0 | 0 | 0 | 0 | 0 | 0 | 0 | 0 | 0 | 0 | 0 | 4 | 8.925666912 | 2.5 | 11.52629192 | 586.7495009 | 2244 | 11.60536229 | 4.839726937 | 0.100343161 | 4.5 | AC | [7 empty] | BCC | S |  | BCC | BCC_SS | 10.1016/j.msea.2018.11.054
Alloy 0318 | MoNbTaTiV | 0 | 0 | 0 | 0 | 0 | 0 | 0 | 0.2 | 0.2 | 0.2 | 0.2 | 0 | 0 | 0.2 | 0 | 0 | 0 | 0 | 0 | 0 | 0 | 0 | 0 | 0 | 0 | 5 | 9.37 | -2.56 | 13.38 | 678.12488 | 2612 | 13.65 | 3.34 | 0.24 | 5 | PM |  | 1500 | 10 |  |  |  |  | BCC | S |  | BCC | BCC_SS | 0.1016/j.jmst.2019.07.013
Alloy 0319 | MoNbTaTiV | 0 | 0 | 0 | 0 | 0 | 0 | 0 | 0.2 | 0.2 | 0.2 | 0.2 | 0 | 0 | 0.2 | 0 | 0 | 0 | 0 | 0 | 0 | 0 | 0 | 0 | 0 | 0 | 5 | 9.37 | -2.56 | 13.38 | 678.12488 | 2612 | 13.65 | 3.34 | 0.24 | 5 | PM |  | 1600 | 10 |  |  |  |  | BCC | S |  | BCC | BCC_SS | 0.1016/j.jmst.2019.07.013
Alloy 0320 | MoNbTaTiV | 0 | 0 | 0 | 0 | 0 | 0 | 0 | 0.2 | 0.2 | 0.2 | 0.2 | 0 | 0 | 0.2 | 0 | 0 | 0 | 0 | 0 | 0 | 0 | 0 | 0 | 0 | 0 | 5 | 9.37 | -2.56 | 13.38 | 678.12488 | 2612 | 13.65 | 3.34 | 0.24 | 5 | PM |  | 1700 | 10 |  |  |  |  | BCC + Im | Im |  | BCC + Im | Im | 0.1016/j.jmst.2019.07.013
Alloy 0321 | AlCoCrFeNi | 0.2 | 0.2 | 0.2 | 0.2 | 0.2 | 0 | 0 | 0 | 0 | 0 | 0 | 0 | 0 | 0 | 0 | 0 | 0 | 0 | 0 | 0 | 0 | 0 | 0 | 0 | 0 | 5 | 6.72 | -12.32 | 13.38 | 437.2111258 | 1684.09 | 1.83 | 5.25 | 0.12 | 7.2 | AC | [7 empty] | BCC | S |  | BCC | BCC_SS | 10.1016/j.matdes.2013.12.048
Alloy 0322 | AlCoCrFeNiV0.2 | 0.192307692 | 0.192307692 | 0.192307692 | 0.192307692 | 0.192307692 | 0 | 0 | 0 | 0.038461538 | 0 | 0 | 0 | 0 | 0 | 0 | 0 | 0 | 0 | 0 | 0 | 0 | 0 | 0 | 0 | 0 | 6 | 6.699123077 | -13.07692308 | 14.22238699 | 356.8175518 | 1378.908417 | 1.796769316 | 5.680701531 | 0.121601736 | 7.115384615 | AC | [7 empty] | BCC | S |  | BCC | BCC_SS | 10.1016/j.matdes.2013.12.048
Alloy 0323 | AlCoCrFeNiV0.5 | 0.181818182 | 0.181818182 | 0.181818182 | 0.181818182 | 0.181818182 | 0 | 0 | 0 | 0.090909091 | 0 | 0 | 0 | 0 | 0 | 0 | 0 | 0 | 0 | 0 | 0 | 0 | 0 | 0 | 0 | 0 | 6 | 6.663791786 | -13.95041322 | 14.69798576 | 361.537126 | 1399.722249 | 1.762517863 | 5.543349113 | 0.122575664 | 7 | AC | [7 empty] | BCC | S |  | BCC | BCC_SS | 10.1016/j.matdes.2013.12.048
Alloy 0324 | AlCoCrFeNiV0.8 | 0.172413793 | 0.172413793 | 0.172413793 | 0.172413793 | 0.172413793 | 0 | 0 | 0 | 0.137931034 | 0 | 0 | 0 | 0 | 0 | 0 | 0 | 0 | 0 | 0 | 0 | 0 | 0 | 0 | 0 | 0 | 6 | 6.632458546 | -14.57788347 | 14.87154905 | 366.2457299 | 1418.907162 | 1.72614297 | 5.415173375 | 0.123026635 | 6.896551724 | AC | [7 empty] | BCC | S |  | BCC | BCC_SS | 10.1016/j.matdes.2013.12.048
Alloy 0325 | AlCoCrFeNiV1.0 | 0.166666667 | 0.166666667 | 0.166666667 | 0.166666667 | 0.166666667 | 0 | 0 | 0 | 0.166666667 | 0 | 0 | 0 | 0 | 0 | 0 | 0 | 0 | 0 | 0 | 0 | 0 | 0 | 0 | 0 | 0 | 6 | 6.613467917 | -14.88888889 | 14.8975162 | 369.2998715 | 1430.884178 | 1.705021574 | 5.334355642 | 0.123107902 | 6.833333333 | AC | [7 empty] | BCC | S |  | BCC | BCC_SS | 10.1016/j.matdes.2013.12.048
Alloy 0326 | Al2CoCrFeNi | 0.047619048 | 0.238095238 | 0.238095238 | 0.238095238 | 0.238095238 | 0 | 0 | 0 | 0 | 0 | 0 | 0 | 0 | 0 | 0 | 0 | 0 | 0 | 0 | 0 | 0 | 0 | 0 | 0 | 0 | 5 | 5.878985717 | -15.44444444 | 12.97646755 | 321.5421933 | 1236.648217 | 1.268536892 | 6.6780149 | 0.126622799 | 6.5 | AC | [7 empty] | BCC + Im | Im | B2 | BCC + Im | Im | 10.1016/j.jallcom.2019.07.100
Alloy 0327 | Al1.8CoCrFeNiTi0.2 | 0.3 | 0.166666667 | 0.166666667 | 0.166666667 | 0.166666667 | 0 | 0 | 0.033333333 | 0 | 0 | 0 | 0 | 0 | 0 | 0 | 0 | 0 | 0 | 0 | 0 | 0 | 0 | 0 | 0 | 0 | 6 | 5.953084994 | -17.2 | 13.8774309 | 328.7213675 | 1268.660498 | 1.243974921 | 6.792446097 | 0.129786577 | 6.533333333 | AC | [7 empty] | BCC + Im | Im | B2 | BCC + Im | Im | 10.1016/j.jallcom.2019.07.100
Alloy 0328 | Al1.5CoCrFeNiTi0.5 | 0.25 | 0.166666667 | 0.166666667 | 0.166666667 | 0.166666667 | 0 | 0 | 0.083333333 | 0 | 0 | 0 | 0 | 0 | 0 | 0 | 0 | 0 | 0 | 0 | 0 | 0 | 0 | 0 | 0 | 0 | 6 | 6.063594244 | -19.33333333 | 14.53497229 | 340.6359879 | 1317.993867 | 1.196236139 | 6.95835874 | 0.134316686 | 6.583333333 | AC | [7 empty] | BCC1 + BCC2 + Im | Im | B2 | BCC + Im | Im | 10.1016/j.jallcom.2019.07.100
Alloy 0329 | Al1.2CoCrFeNiTi0.8 | 0.2 | 0.166666667 | 0.166666667 | 0.166666667 | 0.166666667 | 0 | 0 | 0.133333333 | 0 | 0 | 0 | 0 | 0 | 0 | 0 | 0 | 0 | 0 | 0 | 0 | 0 | 0 | 0 | 0 | 0 | 6 | 6.173342941 | -20.86666667 | 14.84171088 | 353.391497 | 1368.975464 | 1.16798489 | 7.117831292 | 0.138610566 | 6.633333333 | AC | [7 empty] | BCC1+BCC2 | M |  | BCC | BCC_SS | 10.1016/j.jallcom.2019.07.100
Alloy 0330 | AlCoCrFeNiTi | 0.166666667 | 0.166666667 | 0.166666667 | 0.166666667 | 0.166666667 | 0 | 0 | 0.166666667 | 0 | 0 | 0 | 0 | 0 | 0 | 0 | 0 | 0 | 0 | 0 | 0 | 0 | 0 | 0 | 0 | 0 | 6 | 6.23 | -21.56 | 14.9 | 445.693911 | 1726.91 | 1.19 | 6.58 | 0.14 | 6.67 | AC | [7 empty] | BCC1 + BCC2 + Laves | Im | anon | BCC + Im | Im | 10.1016/j.jallcom.2019.07.100
Alloy 0331 | Al0.8CoCrFeNiTi1.2 | 0.133333333 | 0.166666667 | 0.166666667 | 0.166666667 | 0.166666667 | 0 | 0 | 0.2 | 0 | 0 | 0 | 0 | 0 | 0 | 0 | 0 | 0 | 0 | 0 | 0 | 0 | 0 | 0 | 0 | 0 | 6 | 6.318504962 | -21.97777778 | 14.84171088 | 371.6384062 | 1439.660858 | 1.156670333 | 7.321195919 | 0.14400463 | 6.7 | AC | [7 empty] | BCC1 + BCC2 + Laves | Im | anon | BCC + Im | Im | 10.1016/j.jallcom.2019.07.100
Alloy 0332 | HfNbTiZr | 0 | 0 | 0 | 0 | 0 | 0 | 0 | 0.25 | 0 | 0.25 | 0 | 0.25 | 0.25 | 0 | 0 | 0 | 0 | 0 | 0 | 0 | 0 | 0 | 0 | 0 | 0 | 4 | 8.4 | 2.5 | 11.53 | 609.5544375 | 2331.25 | 10.75 | 4.12 | 0.13 | 4.25 | AC | [7 empty] | BCC | S |  | BCC | BCC_SS | 10.1016/j.mtcomm.2018.06.004
Alloy 0333 | Al0.5HfNbTiZr | 0.111111111 | 0 | 0 | 0 | 0 | 0 | 0 | 0.222222222 | 0 | 0.222222222 | 0 | 0.222222222 | 0.222222222 | 0 | 0 | 0 | 0 | 0 | 0 | 0 | 0 | 0 | 0 | 0 | 0 | 5 | 7.880052679 | -10.96296296 | 13.14594406 | 502.6094733 | 1934.241259 | 2.646934237 | 4.957906842 | 0.1331202 | 4.111111111 | AC | [7 empty] | BCC | S |  | BCC | BCC_SS | 10.1016/j.mtcomm.2018.06.004
Alloy 0334 | Al0.75HfNbTiZr | 0.157894737 | 0 | 0 | 0 | 0 | 0 | 0 | 0.210526316 | 0 | 0.210526316 | 0 | 0.210526316 | 0.210526316 | 0 | 0 | 0 | 0 | 0 | 0 | 0 | 0 | 0 | 0 | 0 | 0 | 5 | 7.650199416 | -15.64542936 | 13.33280622 | 487.503048 | 1877.475111 | 1.832731285 | 4.969833989 | 0.133767069 | 4.052631579 | AC | [7 empty] | BCC | S |  | BCC | BCC_SS | 10.1016/j.mtcomm.2018.06.004
Alloy 0335 | AlHfNbTiZr | 0.2 | 0 | 0 | 0 | 0 | 0 | 0 | 0.2 | 0 | 0.2 | 0 | 0.2 | 0.2 | 0 | 0 | 0 | 0 | 0 | 0 | 0 | 0 | 0 | 0 | 0 | 0 | 5 | 7.439877924 | -19.36 | 13.38161053 | 473.9272514 | 1825.551003 | 1.450619806 | 4.968270135 | 0.133955216 | 4 | AC | [7 empty] | BCC + BCC | D |  | BCC | BCC_SS | 10.1016/j.mtcomm.2018.06.004
Alloy 0336 | Al1.25HfNbTiZr | 0.238095238 | 0 | 0 | 0 | 0 | 0 | 0 | 0.19047619 | 0 | 0.19047619 | 0 | 0.19047619 | 0.19047619 | 0 | 0 | 0 | 0 | 0 | 0 | 0 | 0 | 0 | 0 | 0 | 0 | 5 | 7.2467001 | -22.31292517 | 13.34553197 | 461.6108101 | 1777.874752 | 1.226733662 | 4.95666278 | 0.133805287 | 3.952380952 | AC | [7 empty] | BCC + BCC | D |  | BCC | BCC_SS | 10.1016/j.mtcomm.2018.06.004
Alloy 0337 | Al1.5HfNbTiZr | 0.272727273 | 0 | 0 | 0 | 0 | 0 | 0 | 0.181818182 | 0 | 0.181818182 | 0 | 0.181818182 | 0.181818182 | 0 | 0 | 0 | 0 | 0 | 0 | 0 | 0 | 0 | 0 | 0 | 0 | 5 | 7.068651913 | -24.66115702 | 13.2546386 | 450.3596584 | 1733.945573 | 1.07875419 | 4.937539432 | 0.133404251 | 3.909090909 | AC | [7 empty] | BCC + BCC | D |  | BCC | BCC_SS | 10.1016/j.mtcomm.2018.06.004
Alloy 0338 | Al0.5Cr0.9FeNi2.5V0.2 | 0.098039216 | 0 | 0.176470588 | 0.196078431 | 0.490196078 | 0 | 0 | 0 | 0.039215686 | 0 | 0 | 0 | 0 | 0 | 0 | 0 | 0 | 0 | 0 | 0 | 0 | 0 | 0 | 0 | 0 | 5 | 7.428940236 | -10.99730873 | 11.05609168 | 379.6347552 | 1449.33988 | 1.731696954 | 4.444703117 | 0.118924761 | 8.019607843 | PM | [7 empty] | FCC + Im | Im | L12 | FCC + Im | Im | 10.1016/j.jallcom.2019.152196
Alloy 0339 | Al0.5Cr0.9FeNi2.5V0.2 | 0.098039216 | 0 | 0.176470588 | 0.196078431 | 0.490196078 | 0 | 0 | 0 | 0.039215686 | 0 | 0 | 0 | 0 | 0 | 0 | 0 | 0 | 0 | 0 | 0 | 0 | 0 | 0 | 0 | 0 | 5 | 7.428940236 | -10.99730873 | 11.05609168 | 379.6347552 | 1449.33988 | 1.731696954 | 4.444703117 | 0.118924761 | 8.019607843 | AC | [7 empty] | FCC | S |  | FCC | FCC_SS | 10.1016/j.jallcom.2019.152196
Alloy 0340 | Al0.5Cr0.9FeNi2.5V0.2 | 0.098039216 | 0 | 0.176470588 | 0.196078431 | 0.490196078 | 0 | 0 | 0 | 0.039215686 | 0 | 0 | 0 | 0 | 0 | 0 | 0 | 0 | 0 | 0 | 0 | 0 | 0 | 0 | 0 | 0 | 5 | 7.428940236 | -10.99730873 | 11.05609168 | 379.6347552 | 1449.33988 | 1.731696954 | 4.444703117 | 0.118924761 | 8.019607843 | AC | CW | 1200 | 1440 | 600 | 60 | AQ |  | FCC + Im | Im | L12 | FCC + Im | Im | 10.1016/j.jallcom.2019.152196
Alloy 0341 | Fe22Co20Ni19Cr20Mn12Al7 | 0.07 | 0.2 | 0.2 | 0.22 | 0.19 | 0 | 0.12 | 0 | 0 | 0 | 0 | 0 | 0 | 0 | 0 | 0 | 0 | 0 | 0 | 0 | 0 | 0 | 0 | 0 | 0 | 6 | 7.544302414 | -7.5184 | 14.40897963 | 374.8877458 | 1449.76134 | 3.301951799 | 4.345955752 | 0.130196621 | 7.71 | AC | HW | 1100 |  | 900 | 60 | AQ |  | BCC + FCC + Im | Im | B2 | FCC + BCC + Im | Im | 10.1016/j.msea.2019.138555
Alloy 0345 | Fe40Mn40Co10Cr10 | 0 | 0.1 | 0.1 | 0.4 | 0 | 0 | 0.4 | 0 | 0 | 0 | 0 | 0 | 0 | 0 | 0 | 0 | 0 | 0 | 0 | 0 | 0 | 0 | 0 | 0 | 0 | 4 | 7.715282655 | -0.96 | 9.923722948 | 380.7230282 | 1447.2 | 17.78362164 | 4.045008413 | 0.138289551 | 7.5 | AC | HW | 1200 | 120 |  |  | WQ |  | FCC | S |  | FCC | FCC_SS | 10.1016/j.actamat.2015.04.014
Alloy 0346 | FeMnNiCoCr | 0 | 0.2 | 0.2 | 0.2 | 0.2 | 0 | 0.2 | 0 | 0 | 0 | 0 | 0 | 0 | 0 | 0 | 0 | 0 | 0 | 0 | 0 | 0 | 0 | 0 | 0 | 0 | 5 | 8.025760676 | -4.16 | 13.38161053 | 386.5578337 | 1488.962298 | 5.668245305 | 3.269463577 | 0.138361844 | 8 | AC | CW | 1200 | 2880 | 1000 | 60 |  |  | FCC | S |  | FCC | FCC_SS | 10.1016/j.actamat.2013.06.018
Alloy 0347 | FeMnNiCoCr | 0 | 0.2 | 0.2 | 0.2 | 0.2 | 0 | 0.2 | 0 | 0 | 0 | 0 | 0 | 0 | 0 | 0 | 0 | 0 | 0 | 0 | 0 | 0 | 0 | 0 | 0 | 0 | 5 | 8.025760676 | -4.16 | 13.38161053 | 386.5578337 | 1488.962298 | 5.668245305 | 3.269463577 | 0.138361844 | 8 | AC | CW | 1200 | 2880 | 1000 | 60 |  |  | FCC | S |  | FCC | FCC_SS | 10.1016/j.actamat.2013.06.018
Alloy 0351 | CoCrFeMnNi | 0 | 0.2 | 0.2 | 0.2 | 0.2 | 0 | 0.2 | 0 | 0 | 0 | 0 | 0 | 0 | 0 | 0 | 0 | 0 | 0 | 0 | 0 | 0 | 0 | 0 | 0 | 0 | 5 | 8.025760676 | -4.16 | 13.38 | 467.623384 | 1801.2 | 5.79 | 0.92 | 0.14 | 8 | AC | HW | 1200 | 120 |  |  | WQ |  | FCC | S |  | FCC | FCC_SS | 10.1016/j.actamat.2017.07.023
Alloy 0352 | Al5Nb24Ti40V5Zr26 | 0.000526039 | 0 | 0 | 0 | 0 | 0 | 0 | 0.420831142 | 0.052603893 | 0.252498685 | 0 | 0.273540242 | 0 | 0 | 0 | 0 | 0 | 0 | 0 | 0 | 0 | 0 | 0 | 0 | 0 | 5 | 6.068935026 | -6.8576 | 11.29799536 | 491.5373168 | 1878.25911 | 3.544477681 | 5.289095698 | 0.109284766 | 4.24 | AC | CW | [6 empty] | BCC | S |  | BCC | BCC_SS | 10.1016/j.intermet.2019.106652
Alloy 0353 | Al5Nb24Ti40V5Zr26 | 0.000526039 | 0 | 0 | 0 | 0 | 0 | 0 | 0.420831142 | 0.052603893 | 0.252498685 | 0 | 0.273540242 | 0 | 0 | 0 | 0 | 0 | 0 | 0 | 0 | 0 | 0 | 0 | 0 | 0 | 5 | 6.068935026 | -6.8576 | 11.29799536 | 491.5373168 | 1878.25911 | 3.544477681 | 5.289095698 | 0.109284766 | 4.24 | AC | CW |  |  | 800 | 60 |  | CD | BCC + Im | Im | C14 | BCC + Im | Im | 10.1016/j.intermet.2019.106652
Alloy 0354 | Fe50Mn30Co10Cr10 | 0 | 0.1 | 0.1 | 0.5 | 0 | 0 | 0.3 | 0 | 0 | 0 | 0 | 0 | 0 | 0 | 0 | 0 | 0 | 0 | 0 | 0 | 0 | 0 | 0 | 0 | 0 | 4 | 7.760129907 | -0.92 | 9.713640154 | 388.6624044 | 1476.2 | 18.47017 | 3.833181374 | 0.132075736 | 7.6 | AC | [7 empty] | FCC + Im | Im | eta | FCC + Im | Im | 10.1038/nature17981
Alloy 0355 | Fe37Mn45Co9Cr9 | 0 | 0.09 | 0.09 | 0.37 | 0 | 0 | 0.45 | 0 | 0 | 0 | 0 | 0 | 0 | 0 | 0 | 0 | 0 | 0 | 0 | 0 | 0 | 0 | 0 | 0 | 0 | 4 | 7.690438695 | -0.882 | 9.650030892 | 376.5579718 | 1429.88 | 18.63298425 | 4.092070055 | 0.1392543 | 7.46 | AC | [7 empty] | FCC | S |  | FCC | FCC_SS | 10.1038/nature17981
Alloy 0356 | Fe50Mn30Co10Cr10 | 0 | 0.1 | 0.1 | 0.5 | 0 | 0 | 0.3 | 0 | 0 | 0 | 0 | 0 | 0 | 0 | 0 | 0 | 0 | 0 | 0 | 0 | 0 | 0 | 0 | 0 | 0 | 4 | 7.760129907 | -0.92 | 9.713640154 | 388.6624044 | 1476.2 | 18.47017 | 3.833181374 | 0.132075736 | 7.6 | PM |  | 900 | 5 |  |  |  |  | FCC | S |  | FCC | FCC_SS | 10.1007/s00339-017-1151-7
Alloy 0357 | CoFeNi2V0.5Mo0.2 | 0 | 0.212765957 | 0 | 0.212765957 | 0.425531915 | 0 | 0 | 0 | 0.106382979 | 0 | 0.042553191 | 0 | 0 | 0 | 0 | 0 | 0 | 0 | 0 | 0 | 0 | 0 | 0 | 0 | 0 | 5 | 8.400470171 | -6.826618379 | 11.59727816 | 407.9007294 | 1560.456422 | 3.114989373 | 2.462154283 | 0.103645634 | 8.659574468 | AC | [7 empty] | FCC | S |  | FCC | FCC_SS | 10.1016/j.scriptamat.2019.02.038
Alloy 0359 | Al10Co25Cr8Fe15Ni36Ti6 | 0.1 | 0.25 | 0.08 | 0.15 | 0.36 | 0 | 0 | 0.06 | 0 | 0 | 0 | 0 | 0 | 0 | 0 | 0 | 0 | 0 | 0 | 0 | 0 | 0 | 0 | 0 | 0 | 6 | 7.388644866 | -13.9748 | 13.30361728 | 369.6710207 | 1423.527704 | 1.615189543 | 5.655462385 | 0.122434105 | 8.07 | AC |  | 1220 | 1200 | 950 | 6000 |  |  | FCC + Im | Im | L12 | FCC + Im | Im | 10.3390/e21020169
Alloy 0360 | Al10Co25Cr8Fe15Ni36Ti6 | 0.1 | 0.25 | 0.08 | 0.15 | 0.36 | 0 | 0 | 0.06 | 0 | 0 | 0 | 0 | 0 | 0 | 0 | 0 | 0 | 0 | 0 | 0 | 0 | 0 | 0 | 0 | 0 | 6 | 7.388644866 | -13.9748 | 13.30361728 | 369.6710207 | 1423.527704 | 1.615189543 | 5.655462385 | 0.122434105 | 8.07 | AC |  | 1220 | 1200 | 950 | 6000 |  |  | FCC + Im | Im | L12 | FCC + Im | Im | 10.3390/e21020169
Alloy 0361 | CoCrFeNiTi0.2 | 0 | 0.238095238 | 0.238095238 | 0.238095238 | 0.238095238 | 0 | 0 | 0.047619048 | 0 | 0 | 0 | 0 | 0 | 0 | 0 | 0 | 0 | 0 | 0 | 0 | 0 | 0 | 0 | 0 | 0 | 5 | 7.926436279 | -7.346938776 | 12.56917544 | 408.1727091 | 1567.326205 | 3.148694856 | 3.658435996 | 0.111625792 | 8.047619048 | AC |  | 1200 | 30 |  |  |  |  | FCC | S |  | FCC | FCC_SS | 10.3390/e21040389
Alloy 0362 | Al0.3CoCrCu0.3FeNi | 0.065217391 | 0.217391304 | 0.217391304 | 0.217391304 | 0.217391304 | 0.065217391 | 0 | 0 | 0 | 0 | 0 | 0 | 0 | 0 | 0 | 0 | 0 | 0 | 0 | 0 | 0 | 0 | 0 | 0 | 0 | 6 | 7.732722037 | -4.383742911 | 13.99403985 | 375.9031663 | 1451.347104 | 5.505040255 | 3.647211565 | 0.106545916 | 8.086956522 | AC |  | 1100 | 360 |  |  | WQ | CW | FCC | S |  | FCC | FCC_SS | 10.3390/e20120967
Alloy 0363 | Al0.3CoCrCu0.3FeNi | 0.065217391 | 0.217391304 | 0.217391304 | 0.217391304 | 0.217391304 | 0.065217391 | 0 | 0 | 0 | 0 | 0 | 0 | 0 | 0 | 0 | 0 | 0 | 0 | 0 | 0 | 0 | 0 | 0 | 0 | 0 | 6 | 7.732722037 | -4.383742911 | 13.99403985 | 375.9031663 | 1451.347104 | 5.505040255 | 3.647211565 | 0.106545916 | 8.086956522 | AC |  | 1100 | 360 | 900 | 300 | WQ | CW | FCC | S |  | FCC | FCC_SS | 10.3390/e20120967
Alloy 0364 | CrCoFeNiMn | 0 | 0.2 | 0.2 | 0.2 | 0.2 | 0 | 0.2 | 0 | 0 | 0 | 0 | 0 | 0 | 0 | 0 | 0 | 0 | 0 | 0 | 0 | 0 | 0 | 0 | 0 | 0 | 5 | 8.03 | -4.16 | 13.38 | 467.623384 | 1801.2 | 5.79 | 0.92 | 0.14 | 8 | AC | CW | 1200 | 2880 | 900 | 120 |  |  | FCC | S |  | FCC | FCC_SS | 10.1016/j.ijplas.2019.07.017
Alloy 0365 | CrCoFeNiMn | 0 | 0.2 | 0.2 | 0.2 | 0.2 | 0 | 0.2 | 0 | 0 | 0 | 0 | 0 | 0 | 0 | 0 | 0 | 0 | 0 | 0 | 0 | 0 | 0 | 0 | 0 | 0 | 5 | 8.03 | -4.16 | 13.38 | 467.623384 | 1801.2 | 5.79 | 0.92 | 0.14 | 8 | AC | CW | 1200 | 2880 | 900 | 120 |  |  | FCC | S |  | FCC | FCC_SS | 10.1016/j.ijplas.2019.07.017
Alloy 0366 | CrCoFeNiMn | 0 | 0.2 | 0.2 | 0.2 | 0.2 | 0 | 0.2 | 0 | 0 | 0 | 0 | 0 | 0 | 0 | 0 | 0 | 0 | 0 | 0 | 0 | 0 | 0 | 0 | 0 | 0 | 5 | 8.03 | -4.16 | 13.38 | 467.623384 | 1801.2 | 5.79 | 0.92 | 0.14 | 8 | AC | CW | 1200 | 2880 | 900 | 120 |  |  | FCC | S |  | FCC | FCC_SS | 10.1016/j.ijplas.2019.07.017
Alloy 0367 | CrCoFeNiMn | 0 | 0.2 | 0.2 | 0.2 | 0.2 | 0 | 0.2 | 0 | 0 | 0 | 0 | 0 | 0 | 0 | 0 | 0 | 0 | 0 | 0 | 0 | 0 | 0 | 0 | 0 | 0 | 5 | 8.03 | -4.16 | 13.38 | 467.623384 | 1801.2 | 5.79 | 0.92 | 0.14 | 8 | AC | CW | 1200 | 2880 | 900 | 120 |  |  | FCC | S |  | FCC | FCC_SS | 10.1016/j.ijplas.2019.07.017
Alloy 0368 | TiZrHfCr0.2Mo | 0 | 0 | 0.047619048 | 0 | 0 | 0 | 0 | 0.238095238 | 0 | 0 | 0.238095238 | 0.238095238 | 0.238095238 | 0 | 0 | 0 | 0 | 0 | 0 | 0 | 0 | 0 | 0 | 0 | 0 | 5 | 8.686830363 | -4.444444444 | 12.56917544 | 542.8538517 | 2084.462533 | 6.667480249 | 7.254736767 | 0.338068409 | 4.571428571 | AC | [7 empty] | BCC | S |  | BCC | BCC_SS | 10.1016/j.msec.2019.110322
Alloy 0369 | Cr26Mn20Fe20Co20Ni14 | 0 | 0.2 | 0.26 | 0.2 | 0.14 | 0 | 0.2 | 0 | 0 | 0 | 0 | 0 | 0 | 0 | 0 | 0 | 0 | 0 | 0 | 0 | 0 | 0 | 0 | 0 | 0 | 5 | 7.924909869 | -3.7232 | 13.22962036 | 391.7481361 | 1508.06978 | 6.329195708 | 3.262141651 | 0.135458481 | 7.76 | AC | HW |  |  | 1000 | 480 |  |  | FCC | S |  | FCC | FCC_SS | 10.1016/j.mtla.2019.100485
Alloy 0370 | Ti1.89CrNbV0.56 | 0 | 0 | 0.224719101 | 0 | 0 | 0 | 0 | 0.424719101 | 0.125842697 | 0.224719101 | 0 | 0 | 0 | 0 | 0 | 0 | 0 | 0 | 0 | 0 | 0 | 0 | 0 | 0 | 0 | 4 | 6.184842846 | -4.089746244 | 10.77141625 | 502.1076667 | 1914.786517 | 5.762502989 | 6.319443553 | 0.048822023 | 4.8 | AC | [7 empty] | BCC | S |  | BCC | BCC_SS | 10.1016/j.matchar.2019.109980
Alloy 0371 | Ti1.89CrNbV0.56 | 0 | 0 | 0.224719101 | 0 | 0 | 0 | 0 | 0.424719101 | 0.125842697 | 0.224719101 | 0 | 0 | 0 | 0 | 0 | 0 | 0 | 0 | 0 | 0 | 0 | 0 | 0 | 0 | 0 | 4 | 6.184842846 | -4.089746244 | 10.77141625 | 502.1076667 | 1914.786517 | 5.762502989 | 6.319443553 | 0.048822023 | 4.8 | AC | CW | [6 empty] | BCC + Im | Im | C15 | BCC + Im | Im | 10.1016/j.matchar.2019.109980
Alloy 0372 | HfNbTaTiZr | 0 | 0 | 0 | 0 | 0 | 0 | 0 | 0.2 | 0 | 0.2 | 0 | 0.2 | 0.2 | 0.2 | 0 | 0 | 0 | 0 | 0 | 0 | 0 | 0 | 0 | 0 | 0 | 5 | 9.9 | 2.72 | 13.38 | 655.02398 | 2523 | 12.41 | 4.01 | 0.12 | 4.4 | AC | [7 empty] | BCC | S |  | BCC | BCC_SS | 10.1016/j.matlet.2019.07.027
Alloy 0373 | HfNbTaTiZrW | 0 | 0 | 0 | 0 | 0 | 0 | 0 | 0.166666667 | 0 | 0.166666667 | 0 | 0.166666667 | 0.166666667 | 0.166666667 | 0.166666667 | 0 | 0 | 0 | 0 | 0 | 0 | 0 | 0 | 0 | 0 | 6 | 11.20730067 | -3.222222222 | 14.8975162 | 639.1645544 | 2476.410793 | 12.7122289 | 5.720897965 | 0.354483192 | 4.666666667 | AC | [7 empty] | BCC1 + BCC2 | D |  | BCC | BCC_SS | 10.1016/j.jallcom.2019.06.138
Alloy 0374 | HfNbTaTiZrMoW | 0 | 0 | 0 | 0 | 0 | 0 | 0 | 0.142857143 | 0 | 0.142857143 | 0.142857143 | 0.142857143 | 0.142857143 | 0.142857143 | 0.142857143 | 0 | 0 | 0 | 0 | 0 | 0 | 0 | 0 | 0 | 0 | 7 | 11.08932892 | -2.93877551 | 16.17919618 | 596.7681774 | 2323.686817 | 14.29667975 | 6.024071519 | 0.38134563 | 4.857142857 | AC | [7 empty] | BCC1 + BCC2 | D |  | BCC | BCC_SS | 10.1016/j.jallcom.2019.06.138
Alloy 0377 | Al0.5CoCrFeNi | 0.111111111 | 0.222222222 | 0.222222222 | 0.222222222 | 0.222222222 | 0 | 0 | 0 | 0 | 0 | 0 | 0 | 0 | 0 | 0 | 0 | 0 | 0 | 0 | 0 | 0 | 0 | 0 | 0 | 0 | 5 | 7.33 | -9.09 | 13.15 | 459.275785 | 1767.5 | 2.56 | 4.22 | 0.11 | 7.67 | AC | [7 empty] | FCC + BCC | D |  | FCC + BCC | FCC_PLUS_BCC | 10.1007/s12598-016-0860-y
Alloy 0378 | Al0.5CoCrFeNi | 0.111111111 | 0.222222222 | 0.222222222 | 0.222222222 | 0.222222222 | 0 | 0 | 0 | 0 | 0 | 0 | 0 | 0 | 0 | 0 | 0 | 0 | 0 | 0 | 0 | 0 | 0 | 0 | 0 | 0 | 5 | 7.33 | -9.09 | 13.15 | 459.275785 | 1767.5 | 2.56 | 4.22 | 0.11 | 7.67 | AC |  |  |  | 450 | 10 | WQ |  | FCC + BCC | D |  | FCC + BCC | FCC_PLUS_BCC | 10.1007/s12598-016-0860-y
Alloy 0379 | Al0.5CoCrFeNi | 0.111111111 | 0.222222222 | 0.222222222 | 0.222222222 | 0.222222222 | 0 | 0 | 0 | 0 | 0 | 0 | 0 | 0 | 0 | 0 | 0 | 0 | 0 | 0 | 0 | 0 | 0 | 0 | 0 | 0 | 5 | 7.33 | -9.09 | 13.15 | 459.275785 | 1767.5 | 2.56 | 4.22 | 0.11 | 7.67 | AC |  |  |  | 650 | 10 | WQ |  | FCC + BCC | D |  | FCC + BCC | FCC_PLUS_BCC | 10.1007/s12598-016-0860-y
Alloy 0380 | Al0.5CoCrFeNi | 0.111111111 | 0.222222222 | 0.222222222 | 0.222222222 | 0.222222222 | 0 | 0 | 0 | 0 | 0 | 0 | 0 | 0 | 0 | 0 | 0 | 0 | 0 | 0 | 0 | 0 | 0 | 0 | 0 | 0 | 5 | 7.33 | -9.09 | 13.15 | 459.275785 | 1767.5 | 2.56 | 4.22 | 0.11 | 7.67 | AC |  |  |  | 850 | 10 | WQ |  | FCC + BCC | D |  | FCC + BCC | FCC_PLUS_BCC | 10.1007/s12598-016-0860-y
Alloy 0381 | Ni46Co22Al12Cr8Fe8Ti3Mo1 | 0.12 | 0.22 | 0.08 | 0.08 | 0.46 | 0 | 0 | 0.03 | 0 | 0 | 0.01 | 0 | 0 | 0 | 0 | 0 | 0 | 0 | 0 | 0 | 0 | 0 | 0 | 0 | 0 | 7 | 7.453086934 | -13.03169786 | 12.47259103 | 442.1775343 | 1697.29 | 1.484127103 | 5.45784 | 0.11814667 | 8.24 | PM | [7 empty] | FCC + Im | Im | TiC | FCC + Im | Im | 10.1016/j.matchemphys.2019.121749
Alloy 0382 | Ni45(FeCoCr)40(AlTi)15 | 0.075 | 0.133333333 | 0.133333333 | 0.133333333 | 0.45 | 0 | 0 | 0.075 | 0 | 0 | 0 | 0 | 0 | 0 | 0 | 0 | 0 | 0 | 0 | 0 | 0 | 0 | 0 | 0 | 0 | 6 | 7.432029989 | -14.63666667 | 12.91925854 | 378.8816252 | 1456.840901 | 1.527000664 | 5.631744257 | 0.12911663 | 8.091666667 | AC | [7 empty] | FCC + Im | Im | L12 | FCC + Im | Im | 10.1016/j.scriptamat.2017.12.001
Alloy 0383 | Ni45(FeCoCr)40(AlTi)15 | 0.075 | 0.133333333 | 0.133333333 | 0.133333333 | 0.45 | 0 | 0 | 0.075 | 0 | 0 | 0 | 0 | 0 | 0 | 0 | 0 | 0 | 0 | 0 | 0 | 0 | 0 | 0 | 0 | 0 | 6 | 7.432029989 | -14.63666667 | 12.91925854 | 378.8816252 | 1456.840901 | 1.527000664 | 5.631744257 | 0.12911663 | 8.091666667 | AC | [7 empty] | FCC + Im | Im | L12 | FCC + Im | Im | 10.1016/j.scriptamat.2017.12.001
Alloy 0384 | Ti2ZrHf0.5V | 0 | 0 | 0 | 0 | 0 | 0 | 0 | 0.444444444 | 0.222222222 | 0 | 0 | 0.222222222 | 0.111111111 | 0 | 0 | 0 | 0 | 0 | 0 | 0 | 0 | 0 | 0 | 0 | 0 | 4 | 6.52433557 | -1.777777778 | 10.58454586 | 474.5036779 | 1808.222222 | 12.3920886 | 6.956581546 | 0.123107902 | 4.222222222 | AC | [7 empty] | BCC | S |  | BCC | BCC_SS | 10.1007/s40195-019-00921-3
Alloy 0385 | Ti2ZrHf0.5VNb0.25 | 0 | 0 | 0 | 0 | 0 | 0 | 0 | 0.421052632 | 0.210526316 | 0.052631579 | 0 | 0.210526316 | 0.105263158 | 0 | 0 | 0 | 0 | 0 | 0 | 0 | 0 | 0 | 0 | 0 | 0 | 5 | 6.6292353 | -1.019390582 | 11.74184049 | 495.3262273 | 1895.930246 | 24.98452969 | 6.815842839 | 0.122467702 | 4.263157895 | AC | [7 empty] | BCC | S |  | BCC | BCC_SS | 10.1007/s40195-019-00921-3
Alloy 0386 | Ti2ZrHf0.5VNb0.5 | 0 | 0 | 0 | 0 | 0 | 0 | 0 | 0.5 | 0 | 0.125 | 0 | 0.25 | 0.125 | 0 | 0 | 0 | 0 | 0 | 0 | 0 | 0 | 0 | 0 | 0 | 0 | 4 | 6.72390148 | -0.4 | 12.22898133 | 501.632141 | 1923.651423 | 67.16160897 | 6.682543255 | 0.12163881 | 4.3 | AC | [7 empty] | BCC | S |  | BCC | BCC_SS | 10.1007/s40195-019-00921-3
Alloy 0387 | Ti2ZrHf0.5VNb0.75 | 0 | 0 | 0 | 0 | 0 | 0 | 0 | 0.380952381 | 0.19047619 | 0.142857143 | 0 | 0.19047619 | 0.095238095 | 0 | 0 | 0 | 0 | 0 | 0 | 0 | 0 | 0 | 0 | 0 | 0 | 5 | 6.809761971 | 0.108843537 | 12.48236446 | 507.699524 | 1948.810161 | 254.8182208 | 6.556163114 | 0.120678355 | 4.333333333 | AC | [7 empty] | BCC | S |  | BCC | BCC_SS | 10.1007/s40195-019-00921-3
Alloy 0388 | Ti2ZrHf0.5VNb | 0 | 0 | 0 | 0 | 0 | 0 | 0 | 0.363636364 | 0.181818182 | 0.181818182 | 0 | 0.181818182 | 0.090909091 | 0 | 0 | 0 | 0 | 0 | 0 | 0 | 0 | 0 | 0 | 0 | 0 | 5 | 6.887990805 | 0.52892562 | 12.60229632 | 513.4386746 | 1971.746058 | 53.48737946 | 6.436207738 | 0.119627521 | 4.363636364 | AC | [7 empty] | BCC | S |  | BCC | BCC_SS | 10.1007/s40195-019-00921-3
Alloy 0389 | ZrTiHfCuNiFe | 0 | 0 | 0 | 0.166666667 | 0.166666667 | 0.166666667 | 0 | 0.166666667 | 0 | 0 | 0 | 0.166666667 | 0.166666667 | 0 | 0 | 0 | 0 | 0 | 0 | 0 | 0 | 0 | 0 | 0 | 0 | 6 | 8.436944231 | -24.77777778 | 14.8975162 | 431.3592945 | 1671.367381 | 1.169131447 | 10.92413122 | 0.257601113 | 6.833333333 | AC | [7 empty] | BCC | S |  | BCC | BCC_SS | 10.1016/j.intermet.2019.106515
Alloy 0390 | AlCrFeCoNi | 0.2 | 0.2 | 0.2 | 0.2 | 0.2 | 0 | 0 | 0 | 0 | 0 | 0 | 0 | 0 | 0 | 0 | 0 | 0 | 0 | 0 | 0 | 0 | 0 | 0 | 0 | 0 | 5 | 6.73 | -12.32 | 13.38 | 354.1129114 | 1364.02 | 1.78 | 5.78 | 0.12 | 7.2 | AC | [7 empty] | BCC | S |  | BCC | BCC_SS | 10.1016/j.intermet.2019.106515
Alloy 0391 | AlCoCrCuFeNi | 0.166666667 | 0.166666667 | 0.166666667 | 0.166666667 | 0.166666667 | 0.166666667 | 0 | 0 | 0 | 0 | 0 | 0 | 0 | 0 | 0 | 0 | 0 | 0 | 0 | 0 | 0 | 0 | 0 | 0 | 0 | 6 | 7.07 | -4.78 | 14.9 | 420.623371 | 1629.71 | 5.08 | 4.82 | 0.12 | 7.83 | AC | [7 empty] | BCC | S |  | BCC | BCC_SS | 10.1016/j.intermet.2019.106515
Alloy 0392 | AlCoCrFeMo0.05Ni2 | 0.165289256 | 0.165289256 | 0.165289256 | 0.165289256 | 0.330578512 | 0 | 0 | 0 | 0 | 0 | 0.008264463 | 0 | 0 | 0 | 0 | 0 | 0 | 0 | 0 | 0 | 0 | 0 | 0 | 0 | 0 | 6 | 7.083622569 | -11.94453931 | 13.2671945 | 361.0007326 | 1389.938697 | 1.847247569 | 5.422491548 | 0.124400344 | 7.652892562 | AC | HW | 1250 | 120 | 1200 | 0 |  |  | FCC + BCC + Im | Im |  | FCC + BCC + Im | Im | 10.1016/j.msea.2019.05.058
Alloy 0393 | FeCoNiCrMn | 0 | 0.2 | 0.2 | 0.2 | 0.2 | 0 | 0.2 | 0 | 0 | 0 | 0 | 0 | 0 | 0 | 0 | 0 | 0 | 0 | 0 | 0 | 0 | 0 | 0 | 0 | 0 | 5 | 8.025760676 | -4.16 | 13.38161053 | 386.5578337 | 1488.962298 | 5.668245305 | 3.269463577 | 0.138361844 | 8 | AC | CW | 1200 | 600 | 800 | 60 |  |  | FCC | S |  | FCC | FCC_SS | 10.1016/j.jallcom.2019.04.035
Alloy 0395 | HfNbTiZr | 0 | 0 | 0 | 0 | 0 | 0 | 0 | 0.25 | 0 | 0.25 | 0 | 0.25 | 0.25 | 0 | 0 | 0 | 0 | 0 | 0 | 0 | 0 | 0 | 0 | 0 | 0 | 4 | 8.4 | 2.5 | 11.53 | 609.5544375 | 2331.25 | 10.75 | 4.12 | 0.13 | 4.25 | AC | [7 empty] | BCC | S |  | BCC | BCC_SS | 10.3390/met9050485
Alloy 0398 | CoCrFeNiMo0.2 | 0 | 0.238095238 | 0.238095238 | 0.238095238 | 0.238095238 | 0 | 0 | 0 | 0 | 0 | 0.047619048 | 0 | 0 | 0 | 0 | 0 | 0 | 0 | 0 | 0 | 0 | 0 | 0 | 0 | 0 | 5 | 8.31 | -4.04 | 12.57 | 500.1569836 | 1920.52 | 5.98 | 2.51 | 0.12 | 8.14 | AC | CW | 1200 | 60 |  |  | WQ |  | FCC | S |  | FCC | FCC_SS | 10.3390/e21090833
Alloy 0399 | CoCrFeNiMo0.2 | 0 | 0.238095238 | 0.238095238 | 0.238095238 | 0.238095238 | 0 | 0 | 0 | 0 | 0 | 0.047619048 | 0 | 0 | 0 | 0 | 0 | 0 | 0 | 0 | 0 | 0 | 0 | 0 | 0 | 0 | 5 | 8.31 | -4.04 | 12.57 | 500.1569836 | 1920.52 | 5.98 | 2.51 | 0.12 | 8.14 | AC | CW | 1200 | 60 | 600 | 72 | WQ |  | FCC | S |  | FCC | FCC_SS | 10.3390/e21090833
Alloy 0400 | CoCrFeNiMo0.2 | 0 | 0.238095238 | 0.238095238 | 0.238095238 | 0.238095238 | 0 | 0 | 0 | 0 | 0 | 0.047619048 | 0 | 0 | 0 | 0 | 0 | 0 | 0 | 0 | 0 | 0 | 0 | 0 | 0 | 0 | 5 | 8.31 | -4.04 | 12.57 | 500.1569836 | 1920.52 | 5.98 | 2.51 | 0.12 | 8.14 | AC | CW | 1200 | 60 | 700 | 72 | WQ |  | FCC | S |  | FCC | FCC_SS | 10.3390/e21090833
Alloy 0401 | CoCrFeNiMo0.2 | 0 | 0.238095238 | 0.238095238 | 0.238095238 | 0.238095238 | 0 | 0 | 0 | 0 | 0 | 0.047619048 | 0 | 0 | 0 | 0 | 0 | 0 | 0 | 0 | 0 | 0 | 0 | 0 | 0 | 0 | 5 | 8.31 | -4.04 | 12.57 | 500.1569836 | 1920.52 | 5.98 | 2.51 | 0.12 | 8.14 | AC | CW | 1200 | 60 | 800 | 72 | WQ |  | FCC | S |  | FCC | FCC_SS | 10.3390/e21090833
Alloy 0402 | CoCrFeNiMo0.2 | 0 | 0.238095238 | 0.238095238 | 0.238095238 | 0.238095238 | 0 | 0 | 0 | 0 | 0 | 0.047619048 | 0 | 0 | 0 | 0 | 0 | 0 | 0 | 0 | 0 | 0 | 0 | 0 | 0 | 0 | 5 | 8.31 | -4.04 | 12.57 | 500.1569836 | 1920.52 | 5.98 | 2.51 | 0.12 | 8.14 | AC | CW | 1200 | 60 | 900 | 72 | WQ |  | FCC + Im | Im | Sigma | FCC + Im | Im | 10.3390/e21090833
Alloy 0403 | CoCrFeNiMo0.2 | 0 | 0.238095238 | 0.238095238 | 0.238095238 | 0.238095238 | 0 | 0 | 0 | 0 | 0 | 0.047619048 | 0 | 0 | 0 | 0 | 0 | 0 | 0 | 0 | 0 | 0 | 0 | 0 | 0 | 0 | 5 | 8.31 | -4.04 | 12.57 | 500.1569836 | 1920.52 | 5.98 | 2.51 | 0.12 | 8.14 | AC | CW | 1200 | 60 | 1000 | 72 | WQ |  | FCC + Im | Im | Sigma | FCC + Im | Im | 10.3390/e21090833
Alloy 0404 | Ti40Zr10Ni40Co5Cu5 | 0 | 0.05 | 0 | 0 | 0.4 | 0.05 | 0 | 0.4 | 0 | 0 | 0 | 0.1 | 0 | 0 | 0 | 0 | 0 | 0 | 0 | 0 | 0 | 0 | 0 | 0 | 0 | 5 | 6.471585556 | -34.1 | 10.50003754 | 404.8157454 | 1542.285346 | 0.559007017 | 9.260965256 | 0.212569988 | 7 | AC |  | 900 | 1440 | 950 | 720 | FC |  | BCC + Im | Im | C15 | BCC + Im | Im | 10.1007/s12540-019-00383-3
Alloy 0405 | Ti30Zr20Ni30Co10Cu10 | 0 | 0.1 | 0 | 0 | 0.3 | 0.1 | 0 | 0.3 | 0 | 0 | 0 | 0.2 | 0 | 0 | 0 | 0 | 0 | 0 | 0 | 0 | 0 | 0 | 0 | 0 | 0 | 5 | 6.705104011 | -33.2 | 12.51150515 | 402.3982511 | 1544.910655 | 0.685140821 | 10.20926813 | 0.23471046 | 7 | AC |  | 900 | 1440 | 950 | 720 | FC |  | BCC + Im | Im | C15 | BCC + Im | Im | 10.1007/s12540-019-00383-3
Alloy 0406 | Ti25Zr25Ni16.67Co16.67Cu16.67 | 0 | 0.166666667 | 0 | 0 | 0.166666667 | 0.166666667 | 0 | 0.25 | 0 | 0 | 0 | 0.25 | 0 | 0 | 0 | 0 | 0 | 0 | 0 | 0 | 0 | 0 | 0 | 0 | 0 | 5 | 6.821779186 | -29.7219997 | 13.21207256 | 396.1143429 | 1524.874804 | 0.799260966 | 10.47752111 | 0.242639159 | 7.00029997 | AC |  | 900 | 1440 | 950 | 720 | FC |  | BCC + Im | Im | C15 | BCC + Im | Im | 10.1007/s12540-019-00383-3
Alloy 0407 | Ti30Zr10Hf10Ni30Co10Cu10 | 0 | 0.142857143 | 0 | 0 | 0.285714286 | 0.095238095 | 0 | 0.285714286 | 0 | 0 | 0 | 0.095238095 | 0.095238095 | 0 | 0 | 0 | 0 | 0 | 0 | 0 | 0 | 0 | 0 | 0 | 0 | 6 | 7.691658339 | -31.88 | 13.66413435 | 421.4026651 | 1625.053072 | 0.81359165 | 9.961332928 | 0.239298976 | 7 | AC |  | 900 | 1440 | 950 | 720 | FC |  | BCC + Im | Im | C15 | BCC + Im | Im | 10.1007/s12540-019-00383-3
Alloy 0408 | Ti20Zr15Hf15Ni20Co15Cu15 | 0 | 0.15 | 0 | 0 | 0.2 | 0.15 | 0 | 0.2 | 0 | 0 | 0 | 0.15 | 0.15 | 0 | 0 | 0 | 0 | 0 | 0 | 0 | 0 | 0 | 0 | 0 | 0 | 6 | 8.349606817 | -30.38 | 14.81676354 | 427.4553954 | 1655.745668 | 0.940750198 | 10.61019434 | 0.258810259 | 7 | AC |  | 900 | 1440 | 950 | 720 | FC |  | BCC + Im | Im | C15 | BCC + Im | Im | 10.1007/s12540-019-00383-3
Alloy 0409 | CoCuHfNiTiZr | 0 | 0.166666667 | 0 | 0 | 0.166666667 | 0.166666667 | 0 | 0.166666667 | 0 | 0 | 0 | 0.166666667 | 0.166666667 | 0 | 0 | 0 | 0 | 0 | 0 | 0 | 0 | 0 | 0 | 0 | 0 | 6 | 8.5 | -23.52 | 13.38 | 503.678223 | 1940.15 | 1.1 | 10.21 | 0.26 | 6.4 | AC |  | 900 | 1440 | 950 | 720 | FC |  | BCC + Im | Im | C15 | BCC + Im | Im | 10.1007/s12540-019-00383-3
Alloy 0410 | CrFeMnV | 0 | 0 | 0.25 | 0.25 | 0 | 0 | 0.25 | 0 | 0.25 | 0 | 0 | 0 | 0 | 0 | 0 | 0 | 0 | 0 | 0 | 0 | 0 | 0 | 0 | 0 | 0 | 4 | 7.110005157 | -2.25 | 11.52629192 | 426.6574732 | 1631.75 | 9.758414884 | 3.545392507 | 0.102072278 | 6.5 | AC | [7 empty] | BCC | S |  | BCC | BCC_SS | 10.1016/j.jmst.2018.02.026
Alloy 0411 | CrMn0.3FeVCu0.06 | 0 | 0 | 0.297619048 | 0.297619048 | 0 | 0.017857143 | 0.089285714 | 0 | 0.297619048 | 0 | 0 | 0 | 0 | 0 | 0 | 0 | 0 | 0 | 0 | 0 | 0 | 0 | 0 | 0 | 0 | 5 | 7.07566865 | 2.186791383 | 11.38813601 | 433.4125033 | 1656.692131 | 10.05002344 | 3.081938936 | 0.098349024 | 6.476190476 | AC | [7 empty] | BCC?+?FCC | D |  | FCC + BCC | FCC_PLUS_BCC | 10.1016/j.jmst.2018.02.026
Alloy 0412 | CrMn0.5FeVCu0.10 | 0 | 0 | 0.277777778 | 0.277777778 | 0 | 0.027777778 | 0.138888889 | 0 | 0.277777778 | 0 | 0 | 0 | 0 | 0 | 0 | 0 | 0 | 0 | 0 | 0 | 0 | 0 | 0 | 0 | 0 | 5 | 7.114770999 | 2.37654321 | 11.98251164 | 421.5294505 | 1614.938051 | 9.519724682 | 3.248968031 | 0.10315808 | 6.555555556 | AC | [7 empty] | BCC?+?FCC | D |  | FCC + BCC | FCC_PLUS_BCC | 10.1016/j.jmst.2018.02.026
Alloy 0413 | CrMn0.7FeVCu0.14 | 0 | 0 | 0.260416667 | 0.260416667 | 0 | 0.036458333 | 0.182291667 | 0 | 0.260416667 | 0 | 0 | 0 | 0 | 0 | 0 | 0 | 0 | 0 | 0 | 0 | 0 | 0 | 0 | 0 | 0 | 5 | 7.149092989 | 2.520616319 | 12.32346653 | 411.9592169 | 1580.336714 | 9.061824011 | 3.361580698 | 0.106926652 | 6.625 | AC | [7 empty] | BCC?+?FCC | D |  | FCC + BCC | FCC_PLUS_BCC | 10.1016/j.jmst.2018.02.026
Alloy 0414 | CrMnFeVCu0.20 | 0 | 0 | 0.238095238 | 0.238095238 | 0 | 0.047619048 | 0.238095238 | 0 | 0.238095238 | 0 | 0 | 0 | 0 | 0 | 0 | 0 | 0 | 0 | 0 | 0 | 0 | 0 | 0 | 0 | 0 | 5 | 7.19336934 | 2.675736961 | 12.56917544 | 400.6190634 | 1538.283298 | 8.509140942 | 3.466126823 | 0.111239155 | 6.714285714 | AC | [7 empty] | BCC?+?FCC | D |  | FCC + BCC | FCC_PLUS_BCC | 10.1016/j.jmst.2018.02.026
Alloy 0415 | NbMoTaWVTi | 0 | 0 | 0 | 0 | 0 | 0 | 0 | 0.166666667 | 0.166666667 | 0.166666667 | 0.166666667 | 0 | 0 | 0.166666667 | 0.166666667 | 0 | 0 | 0 | 0 | 0 | 0 | 0 | 0 | 0 | 0 | 6 | 10.96954219 | -4.222222222 | 14.8975162 | 689.0128364 | 2669.548345 | 10.38289649 | 3.575640761 | 0.334086649 | 5.166666667 | PM | [7 empty] | BCC1 + BCC2 + FCC | M |  | FCC + BCC | FCC_PLUS_BCC | 10.3390/ma11050669
Alloy 0416 | CoCrCuFeNi | 0 | 0.2 | 0.2 | 0.2 | 0.2 | 0.2 | 0 | 0 | 0 | 0 | 0 | 0 | 0 | 0 | 0 | 0 | 0 | 0 | 0 | 0 | 0 | 0 | 0 | 0 | 0 | 5 | 8.33 | 3.2 | 13.38 | 459.257999 | 1768.95 | 7.4 | 1.07 | 0.09 | 8.8 | AC | [7 empty] | FCC | S |  | FCC | FCC_SS | 10.1016/j.jmst.2017.11.007
Alloy 0417 | (CoCrCuFeNi)96Nb4 | 0 | 0.193548387 | 0.193548387 | 0.193548387 | 0.193548387 | 0.193548387 | 0 | 0 | 0 | 0.032258065 | 0 | 0 | 0 | 0 | 0 | 0 | 0 | 0 | 0 | 0 | 0 | 0 | 0 | 0 | 0 | 6 | 8.358058555 | -14.247936 | 14.24271136 | 378.6629953 | 1463.445707 | 1.735958907 | 2.916370967 | 0.101501559 | 8.648 | AC | [7 empty] | FCC | S |  | FCC | FCC_SS | 10.1016/j.jmst.2017.11.007
Alloy 0418 | (CoCrCuFeNi)92Nb8 | 0 | 0.18699187 | 0.18699187 | 0.18699187 | 0.18699187 | 0.18699187 | 0 | 0 | 0 | 0.06504065 | 0 | 0 | 0 | 0 | 0 | 0 | 0 | 0 | 0 | 0 | 0 | 0 | 0 | 0 | 0 | 6 | 8.371280937 | -15.385344 | 14.62889906 | 388.1885457 | 1502.505232 | 1.688352315 | 3.893664566 | 0.109192058 | 8.496 | AC | [7 empty] | FCC + Im | Im | Laves | FCC + Im | Im | 10.1016/j.jmst.2017.11.007
Alloy 0419 | (CoCrCuFeNi)88Nb12 | 0 | 0.180327869 | 0.180327869 | 0.180327869 | 0.180327869 | 0.180327869 | 0 | 0 | 0 | 0.098360656 | 0 | 0 | 0 | 0 | 0 | 0 | 0 | 0 | 0 | 0 | 0 | 0 | 0 | 0 | 0 | 6 | 8.383943652 | -16.372224 | 14.8266012 | 398.0334057 | 1541.792376 | 1.643602409 | 4.588923987 | 0.115607169 | 8.344 | AC | [7 empty] | FCC + Im | Im | Laves | FCC + Im | Im | 10.1016/j.jmst.2017.11.007
Alloy 0420 | (CoCrCuFeNi)84Nb16 | 0 | 0.173553719 | 0.173553719 | 0.173553719 | 0.173553719 | 0.173553719 | 0 | 0 | 0 | 0.132231405 | 0 | 0 | 0 | 0 | 0 | 0 | 0 | 0 | 0 | 0 | 0 | 0 | 0 | 0 | 0 | 6 | 8.396081499 | -17.208576 | 14.89617139 | 408.1247331 | 1581.309134 | 1.60526595 | 5.120715665 | 0.12095 | 8.192 | AC | [7 empty] | Im + FCC | Im | Laves | FCC + Im | Im | 10.1016/j.jmst.2017.11.007
Alloy 0421 | Co28.2Cr5.92Mo0.62Mn0.50Si0.13N0.04C | 0 | 0.776355217 | 0.161263961 | 0 | 0 | 0 | 0.013620267 | 0 | 0 | 0 | 0.016889131 | 0 | 0 | 0 | 0 | 0.027240534 | 0 | 0 | 0.003541269 | 0 | 0.001089621 | 0 | 0 | 0 | 0 | 7 | 8.416976063 | -8.898629818 | 6.184287693 | 414.6795094 | 1554.212848 | 1.269963781 | 6.628898048 | 0.155123334 | 8.280032689 | AC | HW | 1200 | [5 empty] | FCC | S |  | FCC | FCC_SS | 10.1016/j.jmbbm.2018.10.038
Alloy 0422 | Co28.2Cr5.92Mo0.62Mn0.50Si0.13N0.04C | 0 | 0.776355217 | 0.161263961 | 0 | 0 | 0 | 0.013620267 | 0 | 0 | 0 | 0.016889131 | 0 | 0 | 0 | 0 | 0.027240534 | 0 | 0 | 0.003541269 | 0 | 0.001089621 | 0 | 0 | 0 | 0 | 7 | 8.416976063 | -8.898629818 | 6.184287693 | 414.6795094 | 1554.212848 | 1.269963781 | 6.628898048 | 0.155123334 | 8.280032689 | AC | HW |  |  | 1200 | 15 | WQ |  | FCC | S |  | FCC | FCC_SS | 10.1016/j.jmbbm.2018.10.038
Alloy 0426 | Co–33Cr–9W–0.35N–0.01C | 0 | 0.5764 | 0.33 | 0 | 0 | 0 | 0 | 0 | 0 | 0 | 0 | 0 | 0 | 0 | 0.09 | 0.0001 | 0 | 0 | 0 | 0 | 0.0035 | 0 | 0 | 0 | 0 | 5 | 9.54117187 | -4.38133432 | 7.656429182 | 491.2377466 | 1851.343624 | 3.71257562 | 3.596367647 | 0.202048919 | 7.7255 | AC | [7 empty] | FCC | S |  | FCC | FCC_SS | 10.1016/j.actbio.2015.12.011
Alloy 0427 | Co–33Cr–9W–0.35N–0.06C | 0 | 0.5759 | 0.33 | 0.09 | 0 | 0 | 0 | 0 | 0 | 0 | 0 | 0 | 0 | 0 | 0 | 0.0006 | 0 | 0 | 0 | 0 | 0.0035 | 0 | 0 | 0 | 0 | 5 | 9.538744927 | -4.47743052 | 7.687645172 | 491.2513511 | 1851.613088 | 3.648169328 | 3.699123334 | 0.202645099 | 7.723 | AC | [7 empty] | FCC | S |  | FCC | FCC_SS | 10.1016/j.actbio.2015.12.011
Alloy 0428 | Co–33Cr–9W–0.35N–0.1C | 0 | 0.5755 | 0.33 | 0.09 | 0 | 0 | 0 | 0 | 0 | 0 | 0 | 0 | 0 | 0 | 0 | 0.001 | 0 | 0 | 0 | 0 | 0.0035 | 0 | 0 | 0 | 0 | 5 | 9.536803051 | -4.554247 | 7.709559926 | 491.2679363 | 1851.82885 | 3.597225136 | 3.779302323 | 0.203120386 | 7.721 | AC | [7 empty] | FCC | S |  | FCC | FCC_SS | 10.1016/j.actbio.2015.12.011
Alloy 0429 | Co–33Cr–9W–0.35N–0.25C | 0 | 0.574 | 0.33 | 0.09 | 0 | 0 | 0 | 0 | 0 | 0 | 0 | 0 | 0 | 0 | 0 | 0.0025 | 0 | 0 | 0 | 0 | 0.0035 | 0 | 0 | 0 | 0 | 5 | 9.529518466 | -4.84183 | 7.782229784 | 491.3480685 | 1852.639474 | 3.41676229 | 4.065808637 | 0.20488977 | 7.7135 | AC | [7 empty] | FCC | S |  | FCC | FCC_SS | 10.1016/j.actbio.2015.12.011
Alloy 0430 | Co–33Cr–9W–0.35N–0.31C | 0 | 0.5734 | 0.33 | 0.09 | 0 | 0 | 0 | 0 | 0 | 0 | 0 | 0 | 0 | 0 | 0 | 0.0031 | 0 | 0 | 0 | 0 | 0.0035 | 0 | 0 | 0 | 0 | 5 | 9.526603504 | -4.95665152 | 7.808791533 | 491.3849106 | 1852.964395 | 3.349516104 | 4.174863091 | 0.205591884 | 7.7105 | AC | [7 empty] | FCC | S |  | FCC | FCC_SS | 10.1016/j.actbio.2015.12.011
Alloy 0431 | Co–33Cr–9W–0.35N–0.01C | 0 | 0.5764 | 0.33 | 0 | 0 | 0 | 0 | 0 | 0 | 0 | 0 | 0 | 0 | 0 | 0.09 | 0.0001 | 0 | 0 | 0 | 0 | 0.0035 | 0 | 0 | 0 | 0 | 5 | 9.54117187 | -4.38133432 | 7.656429182 | 491.2377466 | 1851.343624 | 3.71257562 | 3.596367647 | 0.202048919 | 7.7255 | AC | [7 empty] | FCC | S |  | FCC | FCC_SS | 10.1016/j.actbio.2015.12.011
Alloy 0432 | Co–33Cr–9W–0.35N–0.06C | 0 | 0.5759 | 0.33 | 0.09 | 0 | 0 | 0 | 0 | 0 | 0 | 0 | 0 | 0 | 0 | 0 | 0.0006 | 0 | 0 | 0 | 0 | 0.0035 | 0 | 0 | 0 | 0 | 5 | 9.538744927 | -4.47743052 | 7.687645172 | 491.2513511 | 1851.613088 | 3.648169328 | 3.699123334 | 0.202645099 | 7.723 | AC | [7 empty] | FCC | S |  | FCC | FCC_SS | 10.1016/j.actbio.2015.12.011
Alloy 0433 | Co–33Cr–9W–0.35N–0.1C | 0 | 0.5755 | 0.33 | 0.09 | 0 | 0 | 0 | 0 | 0 | 0 | 0 | 0 | 0 | 0 | 0 | 0.001 | 0 | 0 | 0 | 0 | 0.0035 | 0 | 0 | 0 | 0 | 5 | 9.536803051 | -4.554247 | 7.709559926 | 491.2679363 | 1851.82885 | 3.597225136 | 3.779302323 | 0.203120386 | 7.721 | AC | [7 empty] | FCC | S |  | FCC | FCC_SS | 10.1016/j.actbio.2015.12.011
Alloy 0434 | Co–33Cr–9W–0.35N–0.25C | 0 | 0.574 | 0.33 | 0.09 | 0 | 0 | 0 | 0 | 0 | 0 | 0 | 0 | 0 | 0 | 0 | 0.0025 | 0 | 0 | 0 | 0 | 0.0035 | 0 | 0 | 0 | 0 | 5 | 9.529518466 | -4.84183 | 7.782229784 | 491.3480685 | 1852.639474 | 3.41676229 | 4.065808637 | 0.20488977 | 7.7135 | AC | [7 empty] | FCC | S |  | FCC | FCC_SS | 10.1016/j.actbio.2015.12.011
Alloy 0435 | Co–33Cr–9W–0.35N–0.31C | 0 | 0.5734 | 0.33 | 0.09 | 0 | 0 | 0 | 0 | 0 | 0 | 0 | 0 | 0 | 0 | 0 | 0.0031 | 0 | 0 | 0 | 0 | 0.0035 | 0 | 0 | 0 | 0 | 5 | 9.526603504 | -4.95665152 | 7.808791533 | 491.3849106 | 1852.964395 | 3.349516104 | 4.174863091 | 0.205591884 | 7.7105 | AC | [7 empty] | FCC | S |  | FCC | FCC_SS | 10.1016/j.actbio.2015.12.011
Alloy 0437 | MoNbTaTiZr | 0 | 0 | 0 | 0 | 0 | 0 | 0 | 0.2 | 0 | 0.2 | 0.2 | 0.2 | 0 | 0.2 | 0 | 0 | 0 | 0 | 0 | 0 | 0 | 0 | 0 | 0 | 0 | 5 | 9.143995687 | -1.76 | 13.38161053 | 620.862216 | 2391.448376 | 20.25944186 | 5.462505288 | 0.28168067 | 4.8 | AC | [7 empty] | BCC1 + BCC2 | D |  | BCC | BCC_SS | 10.1016/j.msec.2016.12.057
Alloy 0442 | Al40Cu15Cr15Fe15Si15 | 0.4 | 0 | 0.15 | 0.15 | 0 | 0.15 | 0 | 0 | 0 | 0 | 0 | 0 | 0 | 0 | 0 | 0 | 0 | 0 | 0.15 | 0 | 0 | 0 | 0 | 0 | 0 | 5 | 4.514533752 | -15.87 | 12.51150515 | 280.5590422 | 1077.110574 | 1.064511161 | 8.027943668 | 0.128874939 | 5.55 | AC | [7 empty] | Im | Im |  | Im | Im | 10.1016/j.jmrt.2018.06.010
Alloy 0443 | Al60Cu10Fe10Cr5Mn5Ni5Mg5 | 0.6 | 0 | 0.05 | 0.1 | 0.05 | 0.1 | 0.05 | 0 | 0 | 0 | 0 | 0 | 0 | 0 | 0 | 0 | 0.05 | 0 | 0 | 0 | 0 | 0 | 0 | 0 | 0 | 7 | 4.132065906 | -7.91 | 11.35887596 | 218.7718581 | 836.1826485 | 1.593017946 | 6.79109952 | 0.141438149 | 4.95 | AC | [7 empty] | Im | Im |  | Im | Im | 10.1016/j.jmrt.2018.06.010
Alloy 0444 | Al65Cu5Cr5Si15Mn5Ti5 | 0.65 | 0 | 0.05 | 0 | 0 | 0.05 | 0.05 | 0.05 | 0 | 0 | 0 | 0 | 0 | 0 | 0 | 0 | 0 | 0 | 0.15 | 0 | 0 | 0 | 0 | 0 | 0 | 6 | 6.427991268 | -10.93333333 | 13.28429997 | 322.9759259 | 1243.616998 | 1.842913517 | 5.975627732 | 0.153899759 | 7.377777778 | AC | [7 empty] | Im | Im |  | Im | Im | 10.1016/j.jmrt.2018.06.010
Alloy 0445 | Al80Mg14Zn2.7Cu2.7Si0.60 | 0.8 | 0 | 0 | 0 | 0 | 0.027 | 0 | 0 | 0 | 0 | 0 | 0 | 0 | 0 | 0 | 0 | 0.14 | 0.027 | 0.006 | 0 | 0 | 0 | 0 | 0 | 0 | 5 | 2.770112343 | -1.47506 | 5.649761888 | 174.3252931 | 652.0539103 | 3.543707911 | 4.811561816 | 0.120148564 | 3.325 | AC | [7 empty] | FCC + Im | Im | Mg32(AlZn)49 | FCC + Im | Im | 10.1007/s11665-018-3720-0
Alloy 0446 | Al85Mg10.5Zn2.025Cu2.025Si0.45 | 0.867568257 | 0 | 0 | 0 | 0 | 0 | 0 | 0 | 0 | 0 | 0 | 0 | 0 | 0 | 0 | 0 | 0.107170196 | 0.020668538 | 0.004593008 | 0 | 0 | 0 | 0 | 0 | 0 | 4 | 2.758612773 | -1.096988712 | 4.559688538 | 175.5644454 | 654.0207819 | 3.853831803 | 4.151515189 | 0.103345495 | 3.25 | AC | [7 empty] | FCC + Im | Im | anon | FCC + Im | Im | 10.1007/s11665-018-3720-0
Alloy 0447 | Al90Mg7.1Zn1.35Cu1.35Si0.3 | 0.911392405 | 0 | 0 | 0 | 0 | 0 | 0 | 0 | 0 | 0 | 0 | 0 | 0 | 0 | 0 | 0 | 0.071898734 | 0.013670886 | 0.003037975 | 0 | 0 | 0 | 0 | 0 | 0 | 4 | 2.734147962 | -0.769115999 | 3.466071806 | 176.7898542 | 655.9123169 | 4.186880402 | 3.487370173 | 0.086814558 | 3.161338661 | AC | [7 empty] | FCC + Im | Im | Mg32(AlZn)49 | FCC + Im | Im | 10.1007/s11665-018-3720-0
Alloy 0448 | Al0.5NbTiVZr | 0.111111111 | 0 | 0 | 0 | 0 | 0 | 0 | 0.222222222 | 0.222222222 | 0.222222222 | 0 | 0.222222222 | 0 | 0 | 0 | 0 | 0 | 0 | 0 | 0 | 0 | 0 | 0 | 0 | 0 | 5 | 6.07 | -10.86 | 13.15 | 546.755116 | 2104.16 | 2.55 | 5.76 | 0.11 | 4.33 | AC |  | 1200 | 1440 |  |  | AQ |  | BCC + Im | Im | C14 + Zr2Al | BCC + Im | Im | 10.1179/1743284715Y.0000000032
Alloy 0449 | Al26.6Nb23.8Ti25.1V24.5 | 0.266 | 0 | 0 | 0 | 0 | 0 | 0 | 0.251 | 0.245 | 0.238 | 0 | 0 | 0 | 0 | 0 | 0 | 0 | 0 | 0 | 0 | 0 | 0 | 0 | 0 | 0 | 4 | 5.417762038 | -16.988272 | 11.51925398 | 429.5054051 | 1642.654 | 1.299051066 | 3.920845644 | 0.033543964 | 4.217 | AC |  | 1200 | 1440 |  |  | AQ |  | BCC | S |  | BCC | BCC_SS | 10.4236/msa.2018.913074
Alloy 0451 | AlLiMgZnSn | 0.2 | 0 | 0 | 0 | 0 | 0 | 0 | 0 | 0 | 0 | 0 | 0 | 0 | 0 | 0 | 0 | 0.2 | 0.2 | 0 | 0 | 0 | 0 | 0.2 | 0.2 | 0 | 5 | 3.89 | -6.08 | 13.38 | 182.1381196 | 701.58 | 1.54 | 5.16 | 0.33 | 4.4 | AC | [7 empty] | Im | Im | Mg2Sn/Li2MgSn + Zn + Al + Sn | Im | Im | 10.1007/s11837-014-1059-z
Alloy 0452 | Al80Li5Mg5Zn5Sn5 | 0.8 | 0 | 0 | 0 | 0 | 0 | 0 | 0 | 0 | 0 | 0 | 0 | 0 | 0 | 0 | 0 | 0.05 | 0.05 | 0 | 0 | 0 | 0 | 0.05 | 0.05 | 0 | 5 | 3.05 | -0.53 | 6.47 | 233.346485 | 875.5 | 10.68 | 3.36 | 0.17 | 3.35 | AC | [7 empty] | Im | Im | Al + Mg2Sn/Li2MgSn + Sn | Im | Im | 10.1007/s11837-014-1059-z
Alloy 0453 | Al80Li5Mg5Zn5Cu5 | 0.8 | 0 | 0 | 0 | 0 | 0.05 | 0 | 0 | 0 | 0 | 0 | 0 | 0 | 0 | 0 | 0 | 0.05 | 0.05 | 0 | 0 | 0 | 0 | 0.05 | 0 | 0 | 5 | 2.91 | -1.14 | 6.47 | 244.7080489 | 918.13 | 5.21 | 3.85 | 0.17 | 3.7 | AC | [7 empty] | Im | Im | Al + Al2Cu + AlCu3 | Im | Im | 10.1007/s11837-014-1059-z
Alloy 0461 | Al0.7Co0.3CrFeNi | 0.175 | 0.075 | 0.25 | 0.25 | 0.25 | 0 | 0 | 0 | 0 | 0 | 0 | 0 | 0 | 0 | 0 | 0 | 0 | 0 | 0 | 0 | 0 | 0 | 0 | 0 | 0 | 5 | 6.79 | -11.4 | 12.8 | 363.907673 | 1398.59 | 1.88 | 5.54 | 0.12 | 7.2 | PM |  | 1000 | 8 |  |  |  |  | BCC + FCC + Im | Im | B2 | FCC + BCC + Im | Im | 10.1016/j.matdes.2013.04.061
Alloy 0466 | CrMnFeCoNi | 0 | 0.2 | 0.2 | 0.2 | 0.2 | 0 | 0.2 | 0 | 0 | 0 | 0 | 0 | 0 | 0 | 0 | 0 | 0 | 0 | 0 | 0 | 0 | 0 | 0 | 0 | 0 | 5 | 8.03 | -4.16 | 13.38 | 467.623384 | 1801.2 | 5.79 | 0.92 | 0.14 | 8 | AC | HW |  |  | 1400 | 480 |  |  | FCC | S |  | FCC | FCC_SS | 10.1016/j.mtla.2019.100485
Alloy 0467 | CrMnFeCoNi | 0 | 0.2 | 0.2 | 0.2 | 0.2 | 0 | 0.2 | 0 | 0 | 0 | 0 | 0 | 0 | 0 | 0 | 0 | 0 | 0 | 0 | 0 | 0 | 0 | 0 | 0 | 0 | 5 | 8.03 | -4.16 | 13.38 | 467.623384 | 1801.2 | 5.79 | 0.92 | 0.14 | 8 | AC | HW |  |  | 950 | 480 |  |  | FCC | S |  | FCC | FCC_SS | 10.1016/j.mtla.2019.100485
Alloy 0468 | AlCrFeMnNi | 0.2 | 0 | 0.2 | 0.2 | 0.2 | 0 | 0.2 | 0 | 0 | 0 | 0 | 0 | 0 | 0 | 0 | 0 | 0 | 0 | 0 | 0 | 0 | 0 | 0 | 0 | 0 | 5 | 6.485415758 | -12.48 | 13.38161053 | 339.8650041 | 1309.142564 | 1.696604393 | 5.827707431 | 0.136 | 6.8 | AC | [7 empty] | BCC | S |  | BCC | BCC_SS | 10.1016/j.msea.2017.02.072
Alloy 0469 | AlCrFeMnNi | 0.2 | 0 | 0.2 | 0.2 | 0.2 | 0 | 0.2 | 0 | 0 | 0 | 0 | 0 | 0 | 0 | 0 | 0 | 0 | 0 | 0 | 0 | 0 | 0 | 0 | 0 | 0 | 5 | 6.485415758 | -12.48 | 13.38161053 | 339.8650041 | 1309.142564 | 1.696604393 | 5.827707431 | 0.136 | 6.8 | AC |  |  |  | 400 | 240 |  |  | BCC + FCC | D |  | FCC + BCC | FCC_PLUS_BCC | 10.1016/j.msea.2017.02.072
Alloy 0470 | AlCrFeMnNi | 0.2 | 0 | 0.2 | 0.2 | 0.2 | 0 | 0.2 | 0 | 0 | 0 | 0 | 0 | 0 | 0 | 0 | 0 | 0 | 0 | 0 | 0 | 0 | 0 | 0 | 0 | 0 | 5 | 6.485415758 | -12.48 | 13.38161053 | 339.8650041 | 1309.142564 | 1.696604393 | 5.827707431 | 0.136 | 6.8 | AC |  |  |  | 830 | 240 |  |  | BCC + FCC | D |  | FCC + BCC | FCC_PLUS_BCC | 10.1016/j.msea.2017.02.072
Alloy 0471 | AlCrFeMnNi | 0.2 | 0 | 0.2 | 0.2 | 0.2 | 0 | 0.2 | 0 | 0 | 0 | 0 | 0 | 0 | 0 | 0 | 0 | 0 | 0 | 0 | 0 | 0 | 0 | 0 | 0 | 0 | 5 | 6.485415758 | -12.48 | 13.38161053 | 339.8650041 | 1309.142564 | 1.696604393 | 5.827707431 | 0.136 | 6.8 | AC |  |  |  | 1040 | 240 |  |  | BCC + FCC + Im | Im | B2 | FCC + BCC + Im | Im | 10.1016/j.msea.2017.02.072
Alloy 0472 | AlCrFeMnNi | 0.2 | 0 | 0.2 | 0.2 | 0.2 | 0 | 0.2 | 0 | 0 | 0 | 0 | 0 | 0 | 0 | 0 | 0 | 0 | 0 | 0 | 0 | 0 | 0 | 0 | 0 | 0 | 5 | 6.485415758 | -12.48 | 13.38161053 | 339.8650041 | 1309.142564 | 1.696604393 | 5.827707431 | 0.136 | 6.8 | AC |  |  |  | 1200 | 240 |  |  | BCC + FCC + Im | Im | B2 | FCC + BCC + Im | Im | 10.1016/j.msea.2017.02.072
Alloy 0473 | Al0.5CoCrFeNi | 0.111111111 | 0.222222222 | 0.222222222 | 0.222222222 | 0.222222222 | 0 | 0 | 0 | 0 | 0 | 0 | 0 | 0 | 0 | 0 | 0 | 0 | 0 | 0 | 0 | 0 | 0 | 0 | 0 | 0 | 5 | 7.33 | -9.09 | 13.15 | 459.275785 | 1767.5 | 2.56 | 4.22 | 0.11 | 7.67 | AC | [7 empty] | FCC + BCC | D |  | FCC + BCC | FCC_PLUS_BCC | 10.1016/j.msea.2016.06.040
Alloy 0474 | Al0.5CoCrFeNi | 0.111111111 | 0.222222222 | 0.222222222 | 0.222222222 | 0.222222222 | 0 | 0 | 0 | 0 | 0 | 0 | 0 | 0 | 0 | 0 | 0 | 0 | 0 | 0 | 0 | 0 | 0 | 0 | 0 | 0 | 5 | 7.33 | -9.09 | 13.15 | 459.275785 | 1767.5 | 2.56 | 4.22 | 0.11 | 7.67 | AC |  |  |  | 650 | 30 | WQ |  | FCC + BCC | D |  | FCC + BCC | FCC_PLUS_BCC | 10.1016/j.msea.2016.06.040
Alloy 0475 | Al0.5CoCrFeNi | 0.111111111 | 0.222222222 | 0.222222222 | 0.222222222 | 0.222222222 | 0 | 0 | 0 | 0 | 0 | 0 | 0 | 0 | 0 | 0 | 0 | 0 | 0 | 0 | 0 | 0 | 0 | 0 | 0 | 0 | 5 | 7.33 | -9.09 | 13.15 | 459.275785 | 1767.5 | 2.56 | 4.22 | 0.11 | 7.67 | AC |  |  |  | 650 | 60 | WQ |  | FCC + BCC | D |  | FCC + BCC | FCC_PLUS_BCC | 10.1016/j.msea.2016.06.040
Alloy 0476 | Al0.5CoCrFeNi | 0.111111111 | 0.222222222 | 0.222222222 | 0.222222222 | 0.222222222 | 0 | 0 | 0 | 0 | 0 | 0 | 0 | 0 | 0 | 0 | 0 | 0 | 0 | 0 | 0 | 0 | 0 | 0 | 0 | 0 | 5 | 7.33 | -9.09 | 13.15 | 459.275785 | 1767.5 | 2.56 | 4.22 | 0.11 | 7.67 | AC |  |  |  | 650 | 120 | WQ |  | FCC + BCC + Im | Im | B2 | FCC + BCC + Im | Im | 10.1016/j.msea.2016.06.040
Alloy 0477 | Al0.5CoCrFeNi | 0.111111111 | 0.222222222 | 0.222222222 | 0.222222222 | 0.222222222 | 0 | 0 | 0 | 0 | 0 | 0 | 0 | 0 | 0 | 0 | 0 | 0 | 0 | 0 | 0 | 0 | 0 | 0 | 0 | 0 | 5 | 7.33 | -9.09 | 13.15 | 459.275785 | 1767.5 | 2.56 | 4.22 | 0.11 | 7.67 | AC |  |  |  | 650 | 240 | WQ |  | FCC + BCC + Im | Im | B2 | FCC + BCC + Im | Im | 10.1016/j.msea.2016.06.040
Alloy 0478 | Al0.5CoCrFeNi | 0.111111111 | 0.222222222 | 0.222222222 | 0.222222222 | 0.222222222 | 0 | 0 | 0 | 0 | 0 | 0 | 0 | 0 | 0 | 0 | 0 | 0 | 0 | 0 | 0 | 0 | 0 | 0 | 0 | 0 | 5 | 7.33 | -9.09 | 13.15 | 459.275785 | 1767.5 | 2.56 | 4.22 | 0.11 | 7.67 | AC |  |  |  | 650 | 480 | WQ |  | FCC + BCC + Im | Im | B2 | FCC + BCC + Im | Im | 10.1016/j.msea.2016.06.040
Alloy 0479 | Al0.5CoCrFeNi | 0.111111111 | 0.222222222 | 0.222222222 | 0.222222222 | 0.222222222 | 0 | 0 | 0 | 0 | 0 | 0 | 0 | 0 | 0 | 0 | 0 | 0 | 0 | 0 | 0 | 0 | 0 | 0 | 0 | 0 | 5 | 7.33 | -9.09 | 13.15 | 459.275785 | 1767.5 | 2.56 | 4.22 | 0.11 | 7.67 | AC | [7 empty] | FCC + BCC | D |  | FCC + BCC | FCC_PLUS_BCC | 10.1016/j.msea.2018.05.054
Alloy 0480 | Al0.5CoCrFeNi | 0.111111111 | 0.222222222 | 0.222222222 | 0.222222222 | 0.222222222 | 0 | 0 | 0 | 0 | 0 | 0 | 0 | 0 | 0 | 0 | 0 | 0 | 0 | 0 | 0 | 0 | 0 | 0 | 0 | 0 | 5 | 7.33 | -9.09 | 13.15 | 459.275785 | 1767.5 | 2.56 | 4.22 | 0.11 | 7.67 | AC | CW | [6 empty] | FCC + BCC | D |  | FCC + BCC | FCC_PLUS_BCC | 10.1016/j.msea.2018.05.054
Alloy 0481 | Al8Co17Cr17Cu8Fe17Ni33 | 0.08 | 0.17 | 0.17 | 0.17 | 0.33 | 0.08 | 0 | 0 | 0 | 0 | 0 | 0 | 0 | 0 | 0 | 0 | 0 | 0 | 0 | 0 | 0 | 0 | 0 | 0 | 0 | 6 | 7.736324934 | -5.1292 | 13.91569271 | 365.6751229 | 1411.433429 | 4.570331696 | 3.985354213 | 0.108064795 | 8.33 | AC | [7 empty] | FCC | S |  | FCC | FCC_SS | 10.1007/s11837-013-0756-3
Alloy 0482 | Al8Co17Cr17Cu8Fe17Ni33 | 0.08 | 0.17 | 0.17 | 0.17 | 0.33 | 0.08 | 0 | 0 | 0 | 0 | 0 | 0 | 0 | 0 | 0 | 0 | 0 | 0 | 0 | 0 | 0 | 0 | 0 | 0 | 0 | 6 | 7.736324934 | -5.1292 | 13.91569271 | 365.6751229 | 1411.433429 | 4.570331696 | 3.985354213 | 0.108064795 | 8.33 | AC | [7 empty] | FCC | S |  | FCC | FCC_SS | 10.1007/s11837-013-0756-3
Alloy 0483 | Al0.5CoCrFeMnNi | 0.090909091 | 0.181818182 | 0.181818182 | 0.181818182 | 0.181818182 | 0 | 0.181818182 | 0 | 0 | 0 | 0 | 0 | 0 | 0 | 0 | 0 | 0 | 0 | 0 | 0 | 0 | 0 | 0 | 0 | 0 | 6 | 7.600796932 | -2.650887574 | 16.00634718 | 348.1272116 | 1354.62436 | 9.828678437 | 4.425912803 | 0.13887545 | 8.076923077 | AC | CW | 1200 | 360 | 1000 | 15 | WQ |  | FCC + BCC | D |  | FCC + BCC | FCC_PLUS_BCC | 10.1016/j.msea.2018.05.041
Alloy 0484 | Al0.5CoCrFeMnNi | 0.090909091 | 0.181818182 | 0.181818182 | 0.181818182 | 0.181818182 | 0 | 0.181818182 | 0 | 0 | 0 | 0 | 0 | 0 | 0 | 0 | 0 | 0 | 0 | 0 | 0 | 0 | 0 | 0 | 0 | 0 | 6 | 7.600796932 | -2.650887574 | 16.00634718 | 348.1272116 | 1354.62436 | 9.828678437 | 4.425912803 | 0.13887545 | 8.076923077 | AC | CW | 1200 | 360 | 1100 | 10 | WQ |  | FCC + Im | Im | B2 | FCC + Im | Im | 10.1016/j.msea.2018.05.041
Alloy 0485 | Al0.5CoCrFeMnNi | 0.090909091 | 0.181818182 | 0.181818182 | 0.181818182 | 0.181818182 | 0 | 0.181818182 | 0 | 0 | 0 | 0 | 0 | 0 | 0 | 0 | 0 | 0 | 0 | 0 | 0 | 0 | 0 | 0 | 0 | 0 | 6 | 7.600796932 | -2.650887574 | 16.00634718 | 348.1272116 | 1354.62436 | 9.828678437 | 4.425912803 | 0.13887545 | 8.076923077 | AC | CW | 1200 | 360 | 1200 | 5 | WQ |  | FCC | S |  | FCC | FCC_SS | 10.1016/j.msea.2018.05.041
Alloy 0486 | CoCrFeNi | 0 | 0.25 | 0.25 | 0.25 | 0.25 | 0 | 0 | 0 | 0 | 0 | 0 | 0 | 0 | 0 | 0 | 0 | 0 | 0 | 0 | 0 | 0 | 0 | 0 | 0 | 0 | 4 | 8.17 | -3.75 | 11.53 | 489.4027225 | 1871.75 | 5.75 | 1.03 | 0.1 | 8.25 | AC | [7 empty] | FCC | S |  | FCC | FCC_SS | 10.3390/met9111172
Alloy 0487 | CoCrFeNiV0.25 | 0 | 0.235294118 | 0.235294118 | 0.235294118 | 0.235294118 | 0 | 0 | 0 | 0.058823529 | 0 | 0 | 0 | 0 | 0 | 0 | 0 | 0 | 0 | 0 | 0 | 0 | 0 | 0 | 0 | 0 | 5 | 8.039665753 | -5.591695502 | 12.70837022 | 410.784214 | 1578.190609 | 4.207582807 | 1.335027542 | 0.103916389 | 8.058823529 | AC | [7 empty] | FCC | S |  | FCC | FCC_SS | 10.3390/met9111172
Alloy 0488 | CoCrFeNiV0.5 | 0 | 0.222222222 | 0.222222222 | 0.222222222 | 0.222222222 | 0 | 0 | 0 | 0.111111111 | 0 | 0 | 0 | 0 | 0 | 0 | 0 | 0 | 0 | 0 | 0 | 0 | 0 | 0 | 0 | 0 | 5 | 7.912837028 | -7.012345679 | 13.14594406 | 413.5548991 | 1591.516091 | 3.495662829 | 1.757830503 | 0.108979554 | 7.888888889 | AC | [7 empty] | FCC + Im | Im |  | FCC + Im | Im | 10.3390/met9111172
Alloy 0489 | CoCrFeNiV0.7 | 0 | 0.212765957 | 0.212765957 | 0.212765957 | 0.212765957 | 0 | 0 | 0 | 0.14893617 | 0 | 0 | 0 | 0 | 0 | 0 | 0 | 0 | 0 | 0 | 0 | 0 | 0 | 0 | 0 | 0 | 5 | 7.822778129 | -7.913082843 | 13.30882902 | 415.8572534 | 1601.383539 | 3.152734132 | 1.980681889 | 0.111952101 | 7.765957447 | AC | [7 empty] | FCC + Im | Im | Sigma | FCC + Im | Im | 10.3390/met9111172
Alloy 0490 | CoCrFeNiV0.8 | 0 | 0.208333333 | 0.208333333 | 0.208333333 | 0.208333333 | 0 | 0 | 0 | 0.166666667 | 0 | 0 | 0 | 0 | 0 | 0 | 0 | 0 | 0 | 0 | 0 | 0 | 0 | 0 | 0 | 0 | 5 | 7.781040559 | -8.298611111 | 13.35141737 | 417.0072112 | 1606.076589 | 3.023438281 | 2.069154559 | 0.113161635 | 7.708333333 | AC | [7 empty] | FCC + Im | Im | Sigma | FCC + Im | Im | 10.3390/met9111172
Alloy 0491 | CoCrFeNiV0.9 | 0 | 0.204081633 | 0.204081633 | 0.204081633 | 0.204081633 | 0 | 0 | 0 | 0.183673469 | 0 | 0 | 0 | 0 | 0 | 0 | 0 | 0 | 0 | 0 | 0 | 0 | 0 | 0 | 0 | 0 | 5 | 7.74128875 | -8.646397334 | 13.37453678 | 418.1491763 | 1610.619457 | 2.913877644 | 2.146135286 | 0.114216451 | 7.653061224 | AC | [7 empty] | FCC + Im | Im | Sigma | FCC + Im | Im | 10.3390/met9111172
Alloy 0492 | CoCrFeNiV | 0 | 0.2 | 0.2 | 0.2 | 0.2 | 0 | 0 | 0 | 0.2 | 0 | 0 | 0 | 0 | 0 | 0 | 0 | 0 | 0 | 0 | 0 | 0 | 0 | 0 | 0 | 0 | 5 | 7.70338428 | -8.96 | 13.38161053 | 419.2797342 | 1615.019241 | 2.819949262 | 2.213558747 | 0.115134704 | 7.6 | AC | [7 empty] | FCC + Im | Im | Sigma | FCC + Im | Im | 10.3390/met9111172
Alloy 0493 | (CoCrFeMnNi)99C1 | 0 | 0.198 | 0.198 | 0.198 | 0.198 | 0 | 0.198 | 0 | 0 | 0 | 0 | 0 | 0 | 0 | 0 | 0.01 | 0 | 0 | 0 | 0 | 0 | 0 | 0 | 0 | 0 | 6 | 7.98180378 | -6.120576 | 13.71341705 | 386.541264 | 1490.811365 | 3.952232251 | 5.08415353 | 0.158232912 | 7.96 | AC | [7 empty] | FCC | S |  | FCC | FCC_SS | 10.1080/21663831.2019.1638844
Alloy 0494 | (CoCrFeMnNi)99C1 | 0 | 0.198 | 0.198 | 0.198 | 0.198 | 0 | 0.198 | 0 | 0 | 0 | 0 | 0 | 0 | 0 | 0 | 0.01 | 0 | 0 | 0 | 0 | 0 | 0 | 0 | 0 | 0 | 6 | 7.98180378 | -6.120576 | 13.71341705 | 386.541264 | 1490.811365 | 3.952232251 | 5.08415353 | 0.158232912 | 7.96 | PM | [7 empty] | FCC | S |  | FCC | FCC_SS | 10.1080/21663831.2019.1638844
Alloy 0495 | (CoCrFeMnNi)99C1 | 0 | 0.198 | 0.198 | 0.198 | 0.198 | 0 | 0.198 | 0 | 0 | 0 | 0 | 0 | 0 | 0 | 0 | 0.01 | 0 | 0 | 0 | 0 | 0 | 0 | 0 | 0 | 0 | 6 | 7.98180378 | -6.120576 | 13.71341705 | 386.541264 | 1490.811365 | 3.952232251 | 5.08415353 | 0.158232912 | 7.96 | PM | [7 empty] | FCC | S |  | FCC | FCC_SS | 10.1080/21663831.2019.1638844
Alloy 0496 | Fe19.96Mn19.96Ni19.96Co19.96Cr19.96C0.2 | 0 | 0.1996 | 0.1996 | 0.1996 | 0.1996 | 0 | 0.1996 | 0 | 0 | 0 | 0 | 0 | 0 | 0 | 0 | 0.002 | 0 | 0 | 0 | 0 | 0 | 0 | 0 | 0 | 0 | 6 | 8.016986146 | -4.55535104 | 13.47480184 | 386.5139567 | 1489.329417 | 5.213442537 | 3.704961557 | 0.142592305 | 7.992 | AC | [7 empty] | FCC | S |  | FCC | FCC_SS | 10.1016/j.actamat.2018.10.050
Alloy 0497 | Fe19.96Mn19.96Ni19.96Co19.96Cr19.96C0.2 | 0 | 0.1996 | 0.1996 | 0.1996 | 0.1996 | 0 | 0.1996 | 0 | 0 | 0 | 0 | 0 | 0 | 0 | 0 | 0.002 | 0 | 0 | 0 | 0 | 0 | 0 | 0 | 0 | 0 | 6 | 8.016986146 | -4.55535104 | 13.47480184 | 386.5139567 | 1489.329417 | 5.213442537 | 3.704961557 | 0.142592305 | 7.992 | AC | HW | 1200 | 180 |  |  |  |  | FCC | S |  | FCC | FCC_SS | 10.1016/j.actamat.2018.10.050
Alloy 0498 | Fe19.96Mn19.96Ni19.96Co19.96Cr19.96C0.2 | 0 | 0.1996 | 0.1996 | 0.1996 | 0.1996 | 0 | 0.1996 | 0 | 0 | 0 | 0 | 0 | 0 | 0 | 0 | 0.002 | 0 | 0 | 0 | 0 | 0 | 0 | 0 | 0 | 0 | 6 | 8.016986146 | -4.55535104 | 13.47480184 | 386.5139567 | 1489.329417 | 5.213442537 | 3.704961557 | 0.142592305 | 7.992 | AC | HW | 1200 | 180 | 900 | 3 |  |  | FCC | S |  | FCC | FCC_SS | 10.1016/j.actamat.2018.10.050
Alloy 0499 | Fe19.96Mn19.96Ni19.96Co19.96Cr19.96C0.2 | 0 | 0.1996 | 0.1996 | 0.1996 | 0.1996 | 0 | 0.1996 | 0 | 0 | 0 | 0 | 0 | 0 | 0 | 0 | 0.002 | 0 | 0 | 0 | 0 | 0 | 0 | 0 | 0 | 0 | 6 | 8.016986146 | -4.55535104 | 13.47480184 | 386.5139567 | 1489.329417 | 5.213442537 | 3.704961557 | 0.142592305 | 7.992 | AC | HW | 1200 | 180 | 900 | 3 |  | CW | FCC | S |  | FCC | FCC_SS | 10.1016/j.actamat.2018.10.050
Alloy 0500 | Fe19.96Mn19.96Ni19.96Co19.96Cr19.96C0.5 | 0 | 0.199002991 | 0.199002991 | 0.199002991 | 0.199002991 | 0 | 0.199002991 | 0 | 0 | 0 | 0 | 0 | 0 | 0 | 0 | 0.004985045 | 0 | 0 | 0 | 0 | 0 | 0 | 0 | 0 | 0 | 6 | 8.003874311 | -5.142411887 | 13.57597572 | 386.5054827 | 1489.879845 | 4.65440165 | 4.272583477 | 0.148651873 | 7.980059821 | AC | [7 empty] | FCC | S |  | FCC | FCC_SS | 10.1016/j.actamat.2018.10.050
Alloy 0501 | Fe19.96Mn19.96Ni19.96Co19.96Cr19.96C0.5 | 0 | 0.199002991 | 0.199002991 | 0.199002991 | 0.199002991 | 0 | 0.199002991 | 0 | 0 | 0 | 0 | 0 | 0 | 0 | 0 | 0.004985045 | 0 | 0 | 0 | 0 | 0 | 0 | 0 | 0 | 0 | 6 | 8.003874311 | -5.142411887 | 13.57597572 | 386.5054827 | 1489.879845 | 4.65440165 | 4.272583477 | 0.148651873 | 7.980059821 | AC | HW | 1200 | 180 |  |  |  |  | FCC | S |  | FCC | FCC_SS | 10.1016/j.actamat.2018.10.050
Alloy 0502 | Fe19.96Mn19.96Ni19.96Co19.96Cr19.96C0.5 | 0 | 0.199002991 | 0.199002991 | 0.199002991 | 0.199002991 | 0 | 0.199002991 | 0 | 0 | 0 | 0 | 0 | 0 | 0 | 0 | 0.004985045 | 0 | 0 | 0 | 0 | 0 | 0 | 0 | 0 | 0 | 6 | 8.003874311 | -5.142411887 | 13.57597572 | 386.5054827 | 1489.879845 | 4.65440165 | 4.272583477 | 0.148651873 | 7.980059821 | AC | HW | 1200 | 180 | 900 | 3 |  | CW | FCC | S |  | FCC | FCC_SS | 10.1016/j.actamat.2018.10.050
Alloy 0503 | Fe19.96Mn19.96Ni19.96Co19.96Cr19.96C0.5 | 0 | 0.199002991 | 0.199002991 | 0.199002991 | 0.199002991 | 0 | 0.199002991 | 0 | 0 | 0 | 0 | 0 | 0 | 0 | 0 | 0.004985045 | 0 | 0 | 0 | 0 | 0 | 0 | 0 | 0 | 0 | 6 | 8.003874311 | -5.142411887 | 13.57597572 | 386.5054827 | 1489.879845 | 4.65440165 | 4.272583477 | 0.148651873 | 7.980059821 | AC | CW |  |  | 900 | 3 |  |  | FCC + Im | Im | M23C6 | FCC + Im | Im | 10.1016/j.actamat.2018.10.050
Alloy 0504 | Fe19.96Mn19.96Ni19.96Co19.96Cr19.96C0.8 | 0 | 0.198409543 | 0.198409543 | 0.198409543 | 0.198409543 | 0 | 0.198409543 | 0 | 0 | 0 | 0 | 0 | 0 | 0 | 0 | 0.007952286 | 0 | 0 | 0 | 0 | 0 | 0 | 0 | 0 | 0 | 6 | 7.990822066 | -5.72239944 | 13.66069023 | 386.5213578 | 1490.429972 | 4.210073056 | 4.769705563 | 0.154404701 | 7.968190855 | AC | [7 empty] | FCC | S |  | FCC | FCC_SS | 10.1016/j.actamat.2018.10.050
Alloy 0505 | Fe19.96Mn19.96Ni19.96Co19.96Cr19.96C0.8 | 0 | 0.198409543 | 0.198409543 | 0.198409543 | 0.198409543 | 0 | 0.198409543 | 0 | 0 | 0 | 0 | 0 | 0 | 0 | 0 | 0.007952286 | 0 | 0 | 0 | 0 | 0 | 0 | 0 | 0 | 0 | 6 | 7.990822066 | -5.72239944 | 13.66069023 | 386.5213578 | 1490.429972 | 4.210073056 | 4.769705563 | 0.154404701 | 7.968190855 | AC | HW | 1200 | 180 |  |  |  |  | FCC | S |  | FCC | FCC_SS | 10.1016/j.actamat.2018.10.050
Alloy 0506 | Fe19.96Mn19.96Ni19.96Co19.96Cr19.96C0.8 | 0 | 0.198409543 | 0.198409543 | 0.198409543 | 0.198409543 | 0 | 0.198409543 | 0 | 0 | 0 | 0 | 0 | 0 | 0 | 0 | 0.007952286 | 0 | 0 | 0 | 0 | 0 | 0 | 0 | 0 | 0 | 6 | 7.990822066 | -5.72239944 | 13.66069023 | 386.5213578 | 1490.429972 | 4.210073056 | 4.769705563 | 0.154404701 | 7.968190855 | AC | HW | 1200 | 180 | 900 | 3 |  | CW | FCC + Im | Im | M23C6 | FCC + Im | Im | 10.1016/j.actamat.2018.10.050
Alloy 0507 | Fe19.96Mn19.96Ni19.96Co19.96Cr19.96C0.8 | 0 | 0.198409543 | 0.198409543 | 0.198409543 | 0.198409543 | 0 | 0.198409543 | 0 | 0 | 0 | 0 | 0 | 0 | 0 | 0 | 0.007952286 | 0 | 0 | 0 | 0 | 0 | 0 | 0 | 0 | 0 | 6 | 7.990822066 | -5.72239944 | 13.66069023 | 386.5213578 | 1490.429972 | 4.210073056 | 4.769705563 | 0.154404701 | 7.968190855 | AC | CW |  |  | 900 | 3 |  |  | FCC + Im | Im | M23C6 | FCC + Im | Im | 10.1016/j.actamat.2018.10.050
Alloy 0508 | Al0.1CoCrFeNi | 0.024390244 | 0.243902439 | 0.243902439 | 0.243902439 | 0.243902439 | 0 | 0 | 0 | 0 | 0 | 0 | 0 | 0 | 0 | 0 | 0 | 0 | 0 | 0 | 0 | 0 | 0 | 0 | 0 | 0 | 5 | 7.99 | -5.04 | 12.2 | 401.2921017 | 1538.71 | 4.38 | 2.3 | 0.1 | 8.12 | AC | CW | [6 empty] | FCC | S |  | FCC | FCC_SS | 10.1016/j.actamat.2018.12.012
Alloy 0509 | Al0.1CoCrFeNi | 0.024390244 | 0.243902439 | 0.243902439 | 0.243902439 | 0.243902439 | 0 | 0 | 0 | 0 | 0 | 0 | 0 | 0 | 0 | 0 | 0 | 0 | 0 | 0 | 0 | 0 | 0 | 0 | 0 | 0 | 5 | 7.99 | -5.04 | 12.2 | 401.2921017 | 1538.71 | 4.38 | 2.3 | 0.1 | 8.12 | AC | CW |  |  | 400 | 60 |  |  | FCC | S |  | FCC | FCC_SS | 10.1016/j.actamat.2018.12.012
Alloy 0510 | Al0.1CoCrFeNi | 0.024390244 | 0.243902439 | 0.243902439 | 0.243902439 | 0.243902439 | 0 | 0 | 0 | 0 | 0 | 0 | 0 | 0 | 0 | 0 | 0 | 0 | 0 | 0 | 0 | 0 | 0 | 0 | 0 | 0 | 5 | 7.99 | -5.04 | 12.2 | 401.2921017 | 1538.71 | 4.38 | 2.3 | 0.1 | 8.12 | AC | CW |  |  | 600 | 60 |  |  | FCC | S |  | FCC | FCC_SS | 10.1016/j.actamat.2018.12.012
Alloy 0511 | Al0.1CoCrFeNi | 0.024390244 | 0.243902439 | 0.243902439 | 0.243902439 | 0.243902439 | 0 | 0 | 0 | 0 | 0 | 0 | 0 | 0 | 0 | 0 | 0 | 0 | 0 | 0 | 0 | 0 | 0 | 0 | 0 | 0 | 5 | 7.99 | -5.04 | 12.2 | 401.2921017 | 1538.71 | 4.38 | 2.3 | 0.1 | 8.12 | AC | CW |  |  | 800 | 60 |  |  | FCC | S |  | FCC | FCC_SS | 10.1016/j.actamat.2018.12.012
Alloy 0512 | CoCrFeMnNi | 0 | 0.2 | 0.2 | 0.2 | 0.2 | 0 | 0.2 | 0 | 0 | 0 | 0 | 0 | 0 | 0 | 0 | 0 | 0 | 0 | 0 | 0 | 0 | 0 | 0 | 0 | 0 | 5 | 8.03 | -4.16 | 13.38 | 467.623384 | 1801.2 | 5.79 | 0.92 | 0.14 | 8 | AC | [7 empty] | FCC | S |  | FCC | FCC_SS | 10.1016/j.msea.2019.04.025
Alloy 0513 | CoCrFeMnNi | 0 | 0.2 | 0.2 | 0.2 | 0.2 | 0 | 0.2 | 0 | 0 | 0 | 0 | 0 | 0 | 0 | 0 | 0 | 0 | 0 | 0 | 0 | 0 | 0 | 0 | 0 | 0 | 5 | 8.03 | -4.16 | 13.38 | 467.623384 | 1801.2 | 5.79 | 0.92 | 0.14 | 8 | AC | CW | 1000 | 120 | 500 | 60 |  |  | FCC + Im | Im |  | FCC + Im | Im | 10.1016/j.msea.2019.04.025
Alloy 0514 | CoCrFeMnNi | 0 | 0.2 | 0.2 | 0.2 | 0.2 | 0 | 0.2 | 0 | 0 | 0 | 0 | 0 | 0 | 0 | 0 | 0 | 0 | 0 | 0 | 0 | 0 | 0 | 0 | 0 | 0 | 5 | 8.03 | -4.16 | 13.38 | 467.623384 | 1801.2 | 5.79 | 0.92 | 0.14 | 8 | AC | CW | 1000 | 120 | 600 | 60 |  |  | FCC + Im | Im |  | FCC + Im | Im | 10.1016/j.msea.2019.04.025
Alloy 0515 | CoCrFeMnNi | 0 | 0.2 | 0.2 | 0.2 | 0.2 | 0 | 0.2 | 0 | 0 | 0 | 0 | 0 | 0 | 0 | 0 | 0 | 0 | 0 | 0 | 0 | 0 | 0 | 0 | 0 | 0 | 5 | 8.03 | -4.16 | 13.38 | 467.623384 | 1801.2 | 5.79 | 0.92 | 0.14 | 8 | AC | CW | 1000 | 120 | 650 | 60 |  |  | FCC | S |  | FCC | FCC_SS | 10.1016/j.msea.2019.04.025
Alloy 0516 | CoCrFeMnNi | 0 | 0.2 | 0.2 | 0.2 | 0.2 | 0 | 0.2 | 0 | 0 | 0 | 0 | 0 | 0 | 0 | 0 | 0 | 0 | 0 | 0 | 0 | 0 | 0 | 0 | 0 | 0 | 5 | 8.03 | -4.16 | 13.38 | 467.623384 | 1801.2 | 5.79 | 0.92 | 0.14 | 8 | AC | CW | 1000 | 120 | 700 | 60 |  |  | FCC | S |  | FCC | FCC_SS | 10.1016/j.msea.2019.04.025
Alloy 0517 | CoCrFeMnNi | 0 | 0.2 | 0.2 | 0.2 | 0.2 | 0 | 0.2 | 0 | 0 | 0 | 0 | 0 | 0 | 0 | 0 | 0 | 0 | 0 | 0 | 0 | 0 | 0 | 0 | 0 | 0 | 5 | 8.03 | -4.16 | 13.38 | 467.623384 | 1801.2 | 5.79 | 0.92 | 0.14 | 8 | AC | CW | 1000 | 120 | 750 | 60 |  |  | FCC | S |  | FCC | FCC_SS | 10.1016/j.msea.2019.04.025
Alloy 0518 | CoCrFeMnNi | 0 | 0.2 | 0.2 | 0.2 | 0.2 | 0 | 0.2 | 0 | 0 | 0 | 0 | 0 | 0 | 0 | 0 | 0 | 0 | 0 | 0 | 0 | 0 | 0 | 0 | 0 | 0 | 5 | 8.03 | -4.16 | 13.38 | 467.623384 | 1801.2 | 5.79 | 0.92 | 0.14 | 8 | AC | CW | 1000 | 120 | 800 | 60 |  |  | FCC | S |  | FCC | FCC_SS | 10.1016/j.msea.2019.04.025
Alloy 0519 | AlCoCrFeNi2.1 | 0.163934426 | 0.163934426 | 0.163934426 | 0.163934426 | 0.344262295 | 0 | 0 | 0 | 0 | 0 | 0 | 0 | 0 | 0 | 0 | 0 | 0 | 0 | 0 | 0 | 0 | 0 | 0 | 0 | 0 | 5 | 7.08 | -11.94 | 12.91 | 359.2352497 | 1381.25 | 1.79 | 5.38 | 0.12 | 7.7 | AC | [7 empty] | FCC + BCC | D |  | FCC + BCC | FCC_PLUS_BCC | 10.1016/j.intermet.2019.106601
Alloy 0520 | AlCoCrFeNi2.1 | 0.163934426 | 0.163934426 | 0.163934426 | 0.163934426 | 0.344262295 | 0 | 0 | 0 | 0 | 0 | 0 | 0 | 0 | 0 | 0 | 0 | 0 | 0 | 0 | 0 | 0 | 0 | 0 | 0 | 0 | 5 | 7.08 | -11.94 | 12.91 | 359.2352497 | 1381.25 | 1.79 | 5.38 | 0.12 | 7.7 | AC | HW |  |  | 400 | 20 |  |  | FCC + BCC | D |  | FCC + BCC | FCC_PLUS_BCC | 10.1016/j.intermet.2019.106601
Alloy 0521 | AlCoCrFeNi2.1 | 0.163934426 | 0.163934426 | 0.163934426 | 0.163934426 | 0.344262295 | 0 | 0 | 0 | 0 | 0 | 0 | 0 | 0 | 0 | 0 | 0 | 0 | 0 | 0 | 0 | 0 | 0 | 0 | 0 | 0 | 5 | 7.08 | -11.94 | 12.91 | 359.2352497 | 1381.25 | 1.79 | 5.38 | 0.12 | 7.7 | AC | HW |  |  | 800 | 60 | WQ |  | FCC + BCC | D |  | FCC + BCC | FCC_PLUS_BCC | 10.1016/j.intermet.2019.106601
Alloy 0522 | AlCoCrFeNi2.1 | 0.163934426 | 0.163934426 | 0.163934426 | 0.163934426 | 0.344262295 | 0 | 0 | 0 | 0 | 0 | 0 | 0 | 0 | 0 | 0 | 0 | 0 | 0 | 0 | 0 | 0 | 0 | 0 | 0 | 0 | 5 | 7.08 | -11.94 | 12.91 | 359.2352497 | 1381.25 | 1.79 | 5.38 | 0.12 | 7.7 | AC | HW |  |  | 1000 | 60 | WQ |  | FCC + BCC | D |  | FCC + BCC | FCC_PLUS_BCC | 10.1016/j.intermet.2019.106601
Alloy 0523 | AlCoCrFeNi2.1 | 0.163934426 | 0.163934426 | 0.163934426 | 0.163934426 | 0.344262295 | 0 | 0 | 0 | 0 | 0 | 0 | 0 | 0 | 0 | 0 | 0 | 0 | 0 | 0 | 0 | 0 | 0 | 0 | 0 | 0 | 5 | 7.08 | -11.94 | 12.91 | 359.2352497 | 1381.25 | 1.79 | 5.38 | 0.12 | 7.7 | AC | HW |  |  | 1200 | 60 | WQ |  | FCC + BCC | D |  | FCC + BCC | FCC_PLUS_BCC | 10.1016/j.intermet.2019.106601
Alloy 0524 | AlCoCrFeNi2.1 | 0.163934426 | 0.163934426 | 0.163934426 | 0.163934426 | 0.344262295 | 0 | 0 | 0 | 0 | 0 | 0 | 0 | 0 | 0 | 0 | 0 | 0 | 0 | 0 | 0 | 0 | 0 | 0 | 0 | 0 | 5 | 7.08 | -11.94 | 12.91 | 359.2352497 | 1381.25 | 1.79 | 5.38 | 0.12 | 7.7 | AC | HW |  |  | 600 | 20 |  |  | FCC + BCC | D |  | FCC + BCC | FCC_PLUS_BCC | 10.1016/j.msea.2019.138226
Alloy 0525 | AlCoCrFeNi2.1 | 0.163934426 | 0.163934426 | 0.163934426 | 0.163934426 | 0.344262295 | 0 | 0 | 0 | 0 | 0 | 0 | 0 | 0 | 0 | 0 | 0 | 0 | 0 | 0 | 0 | 0 | 0 | 0 | 0 | 0 | 5 | 7.08 | -11.94 | 12.91 | 359.2352497 | 1381.25 | 1.79 | 5.38 | 0.12 | 7.7 | AC | HW |  |  | 800 | 60 | WQ |  | FCC + BCC | D |  | FCC + BCC | FCC_PLUS_BCC | 10.1016/j.intermet.2019.106601
Alloy 0526 | AlCoCrFeNi2.1 | 0.163934426 | 0.163934426 | 0.163934426 | 0.163934426 | 0.344262295 | 0 | 0 | 0 | 0 | 0 | 0 | 0 | 0 | 0 | 0 | 0 | 0 | 0 | 0 | 0 | 0 | 0 | 0 | 0 | 0 | 5 | 7.08 | -11.94 | 12.91 | 359.2352497 | 1381.25 | 1.79 | 5.38 | 0.12 | 7.7 | AC | HW |  |  | 1000 | 60 | WQ |  | FCC + BCC | D |  | FCC + BCC | FCC_PLUS_BCC | 10.1016/j.intermet.2019.106601
Alloy 0527 | AlCoCrFeNi2.1 | 0.163934426 | 0.163934426 | 0.163934426 | 0.163934426 | 0.344262295 | 0 | 0 | 0 | 0 | 0 | 0 | 0 | 0 | 0 | 0 | 0 | 0 | 0 | 0 | 0 | 0 | 0 | 0 | 0 | 0 | 5 | 7.08 | -11.94 | 12.91 | 359.2352497 | 1381.25 | 1.79 | 5.38 | 0.12 | 7.7 | AC | HW |  |  | 1200 | 60 | WQ |  | FCC + BCC | D |  | FCC + BCC | FCC_PLUS_BCC | 10.1016/j.intermet.2019.106601
Alloy 0528 | AlCoCrFeNi2.1 | 0.163934426 | 0.163934426 | 0.163934426 | 0.163934426 | 0.344262295 | 0 | 0 | 0 | 0 | 0 | 0 | 0 | 0 | 0 | 0 | 0 | 0 | 0 | 0 | 0 | 0 | 0 | 0 | 0 | 0 | 5 | 7.08 | -11.94 | 12.91 | 359.2352497 | 1381.25 | 1.79 | 5.38 | 0.12 | 7.7 | AC | HW |  |  | 750 | 20 |  |  | FCC + BCC | D |  | FCC + BCC | FCC_PLUS_BCC | 10.1016/j.msea.2019.138226
Alloy 0529 | AlCoCrFeNi2.1 | 0.163934426 | 0.163934426 | 0.163934426 | 0.163934426 | 0.344262295 | 0 | 0 | 0 | 0 | 0 | 0 | 0 | 0 | 0 | 0 | 0 | 0 | 0 | 0 | 0 | 0 | 0 | 0 | 0 | 0 | 5 | 7.08 | -11.94 | 12.91 | 359.2352497 | 1381.25 | 1.79 | 5.38 | 0.12 | 7.7 | AC | HW |  |  | 800 | 60 | WQ |  | FCC + BCC | D |  | FCC + BCC | FCC_PLUS_BCC | 10.1016/j.intermet.2019.106601
Alloy 0530 | AlCoCrFeNi2.1 | 0.163934426 | 0.163934426 | 0.163934426 | 0.163934426 | 0.344262295 | 0 | 0 | 0 | 0 | 0 | 0 | 0 | 0 | 0 | 0 | 0 | 0 | 0 | 0 | 0 | 0 | 0 | 0 | 0 | 0 | 5 | 7.08 | -11.94 | 12.91 | 359.2352497 | 1381.25 | 1.79 | 5.38 | 0.12 | 7.7 | AC | HW |  |  | 1000 | 60 | WQ |  | FCC + BCC | D |  | FCC + BCC | FCC_PLUS_BCC | 10.1016/j.intermet.2019.106601
Alloy 0531 | AlCoCrFeNi2.1 | 0.163934426 | 0.163934426 | 0.163934426 | 0.163934426 | 0.344262295 | 0 | 0 | 0 | 0 | 0 | 0 | 0 | 0 | 0 | 0 | 0 | 0 | 0 | 0 | 0 | 0 | 0 | 0 | 0 | 0 | 5 | 7.08 | -11.94 | 12.91 | 359.2352497 | 1381.25 | 1.79 | 5.38 | 0.12 | 7.7 | AC | HW |  |  | 1200 | 60 | WQ |  | FCC + BCC | D |  | FCC + BCC | FCC_PLUS_BCC | 10.1016/j.intermet.2019.106601
Alloy 0532 | Fe45Cr10V10Co10Ni25 | 0 | 0.1 | 0.1 | 0.45 | 0.25 | 0 | 0 | 0 | 0.1 | 0 | 0 | 0 | 0 | 0 | 0 | 0 | 0 | 0 | 0 | 0 | 0 | 0 | 0 | 0 | 0 | 5 | 7.929630605 | -5.82 | 11.61262282 | 407.5763649 | 1559.303243 | 3.656286656 | 1.739286365 | 0.092714616 | 8.1 | AC | CW | 1100 | 360 | 900 | 10 | WQ |  | FCC | S |  | FCC | FCC_SS | 10.1038/s41598-019-39570-y
Alloy 0533 | Fe45Cr10V10Co20Ni15 | 0 | 0.2 | 0.1 | 0.45 | 0.15 | 0 | 0 | 0 | 0.1 | 0 | 0 | 0 | 0 | 0 | 0 | 0 | 0 | 0 | 0 | 0 | 0 | 0 | 0 | 0 | 0 | 5 | 7.930000747 | -5.36 | 11.85892612 | 408.475666 | 1564.215923 | 4.065146781 | 1.732527204 | 0.090138782 | 8 | AC | CW | 1100 | 360 | 900 | 10 | WQ |  | FCC | S |  | FCC | FCC_SS | 10.1038/s41598-019-39570-y
Alloy 0534 | Fe45Cr10V10Co30Ni5 | 0 | 0.3 | 0.1 | 0.45 | 0.05 | 0 | 0 | 0 | 0.1 | 0 | 0 | 0 | 0 | 0 | 0 | 0 | 0 | 0 | 0 | 0 | 0 | 0 | 0 | 0 | 0 | 5 | 7.930370606 | -4.9 | 11.06508518 | 411.0116893 | 1569.155413 | 4.160258434 | 1.724828537 | 0.087384209 | 7.9 | AC | CW | 1100 | 360 | 900 | 10 | WQ |  | FCC + BCC + Im | Im |  | FCC + BCC + Im | Im | 10.1038/s41598-019-39570-y
Alloy 0535 | Fe45Cr10V10Co35 | 0 | 0.35 | 0.1 | 0.45 | 0 | 0 | 0 | 0 | 0.1 | 0 | 0 | 0 | 0 | 0 | 0 | 0 | 0 | 0 | 0 | 0 | 0 | 0 | 0 | 0 | 0 | 4 | 7.93055543 | -4.67 | 9.87162138 | 418.0273851 | 1588.7 | 3.935648451 | 1.720623695 | 0.085934568 | 7.85 | AC | CW | 1100 | 360 | 900 | 10 | WQ |  | BCC + FCC + Im | Im |  | FCC + BCC + Im | Im | 10.1038/s41598-019-39570-y
Alloy 0536 | AlCoCrFeNi | 0.2 | 0.2 | 0.2 | 0.2 | 0.2 | 0 | 0 | 0 | 0 | 0 | 0 | 0 | 0 | 0 | 0 | 0 | 0 | 0 | 0 | 0 | 0 | 0 | 0 | 0 | 0 | 5 | 6.72 | -12.32 | 13.38 | 437.2111258 | 1684.09 | 1.83 | 5.25 | 0.12 | 7.2 | PM |  | 1100 | 10 |  |  |  |  | FCC + Im | Im | B2 | FCC + Im | Im | 10.1016/j.intermet.2018.09.011
Alloy 0537 | Al19Co19Cr19Fe19Ni19Fe5 | 0.19 | 0.19 | 0.19 | 0.24 | 0.19 | 0 | 0 | 0 | 0 | 0 | 0 | 0 | 0 | 0 | 0 | 0 | 0 | 0 | 0 | 0 | 0 | 0 | 0 | 0 | 0 | 5 | 6.779539742 | -11.6888 | 13.34191504 | 356.3513095 | 1372.431744 | 1.878311873 | 5.68775101 | 0.118057782 | 7.24 | PM |  | 1100 | 10 |  |  |  |  | FCC + Im | Im | B2 | FCC + Im | Im | 10.1016/j.intermet.2018.09.011
Alloy 0538 | Al17Co17Cr17Fe17Ni17Fe15 | 0.17 | 0.17 | 0.17 | 0.32 | 0.17 | 0 | 0 | 0 | 0 | 0 | 0 | 0 | 0 | 0 | 0 | 0 | 0 | 0 | 0 | 0 | 0 | 0 | 0 | 0 | 0 | 5 | 6.888932523 | -10.4312 | 13.04996086 | 361.1366748 | 1389.294294 | 2.079802224 | 5.485776742 | 0.112695874 | 7.32 | PM |  | 1100 | 10 |  |  |  |  | FCC + Im | Im | B2 | FCC + Im | Im | 10.1016/j.intermet.2018.09.011
Alloy 0539 | Al16Co16Cr16Fe16Ni16Fe20 | 0.16 | 0.16 | 0.16 | 0.36 | 0.16 | 0 | 0 | 0 | 0 | 0 | 0 | 0 | 0 | 0 | 0 | 0 | 0 | 0 | 0 | 0 | 0 | 0 | 0 | 0 | 0 | 5 | 6.944083627 | -9.8048 | 12.80964765 | 363.6705616 | 1397.747315 | 2.182972203 | 5.373010106 | 0.109824587 | 7.36 | PM |  | 1100 | 10 |  |  |  |  | FCC + Im | Im | B2 | FCC + Im | Im | 10.1016/j.intermet.2018.09.011
Alloy 0540 | AlCoCrFeNi | 0.2 | 0.2 | 0.2 | 0.2 | 0.2 | 0 | 0 | 0 | 0 | 0 | 0 | 0 | 0 | 0 | 0 | 0 | 0 | 0 | 0 | 0 | 0 | 0 | 0 | 0 | 0 | 5 | 6.72 | -12.32 | 13.38 | 437.2111258 | 1684.09 | 1.83 | 5.25 | 0.12 | 7.2 | AC | [7 empty] | BCC | S |  | BCC | BCC_SS | 10.1007/s11837-012-0366-5
Alloy 0541 | AlCoCrFeNiTi0.5 | 0.181818182 | 0.181818182 | 0.181818182 | 0.181818182 | 0.181818182 | 0 | 0 | 0.090909091 | 0 | 0 | 0 | 0 | 0 | 0 | 0 | 0 | 0 | 0 | 0 | 0 | 0 | 0 | 0 | 0 | 0 | 6 | 6.44 | -17.92 | 14.7 | 441.016415 | 1707.45 | 1.4 | 6.12 | 0.13 | 6.91 | AC | [7 empty] | BCC | S |  | BCC | BCC_SS | 10.1007/s11837-012-0366-5
Alloy 0542 | Fe34Cr34Ni14Al14Co4 | 0.14 | 0.04 | 0.34 | 0.34 | 0.14 | 0 | 0 | 0 | 0 | 0 | 0 | 0 | 0 | 0 | 0 | 0 | 0 | 0 | 0 | 0 | 0 | 0 | 0 | 0 | 0 | 5 | 7.372379037 | -7.5744 | 12.62984004 | 379.8481044 | 1458.906346 | 2.888096034 | 4.429915505 | 0.103058187 | 7.65 | AC | [7 empty] | BCC + Im | Im | B2 | BCC + Im | Im | 10.1016/j.msea.2018.01.034
Alloy 0545 | Al0.5CoCrFeMnNi | 0.090909091 | 0.181818182 | 0.181818182 | 0.181818182 | 0.181818182 | 0 | 0.181818182 | 0 | 0 | 0 | 0 | 0 | 0 | 0 | 0 | 0 | 0 | 0 | 0 | 0 | 0 | 0 | 0 | 0 | 0 | 6 | 7.600796932 | -2.650887574 | 16.00634718 | 348.1272116 | 1354.62436 | 9.828678437 | 4.425912803 | 0.13887545 | 8.076923077 | AC | CW | 1200 | 360 | 1200 | 360 |  |  | FCC + BCC | D |  | FCC + BCC | FCC_PLUS_BCC | 10.1016/j.msea.2019.01.041
Alloy 0546 | Cr20Fe6Co34Ni34Mo6 | 0 | 0.34 | 0.2 | 0.06 | 0.34 | 0 | 0 | 0 | 0 | 0 | 0.06 | 0 | 0 | 0 | 0 | 0 | 0 | 0 | 0 | 0 | 0 | 0 | 0 | 0 | 0 | 5 | 8.587067955 | -4.2928 | 11.58277271 | 419.0245945 | 1602.912293 | 5.061964947 | 2.18471415 | 0.120166551 | 8.5 | AC | CW | [6 empty] | FCC | S |  | FCC | FCC_SS | 10.1016/j.ijplas.2018.10.005
Alloy 0547 | Cr20Fe6Co34Ni34Mo6 | 0 | 0.34 | 0.2 | 0.06 | 0.34 | 0 | 0 | 0 | 0 | 0 | 0.06 | 0 | 0 | 0 | 0 | 0 | 0 | 0 | 0 | 0 | 0 | 0 | 0 | 0 | 0 | 5 | 8.587067955 | -4.2928 | 11.58277271 | 419.0245945 | 1602.912293 | 5.061964947 | 2.18471415 | 0.120166551 | 8.5 | AC | HW | 1200 | 2880 | 675 | 60 | AQ |  | FCC | S |  | FCC | FCC_SS | 10.1016/j.ijplas.2018.10.005
Alloy 0548 | Cr20Fe6Co34Ni34Mo6 | 0 | 0.34 | 0.2 | 0.06 | 0.34 | 0 | 0 | 0 | 0 | 0 | 0.06 | 0 | 0 | 0 | 0 | 0 | 0 | 0 | 0 | 0 | 0 | 0 | 0 | 0 | 0 | 5 | 8.587067955 | -4.2928 | 11.58277271 | 419.0245945 | 1602.912293 | 5.061964947 | 2.18471415 | 0.120166551 | 8.5 | AC | HW | 1200 | 2880 | 675 | 300 | AQ |  | FCC | S |  | FCC | FCC_SS | 10.1016/j.ijplas.2018.10.005
Alloy 0549 | Cr20Fe6Co34Ni34Mo6 | 0 | 0.34 | 0.2 | 0.06 | 0.34 | 0 | 0 | 0 | 0 | 0 | 0.06 | 0 | 0 | 0 | 0 | 0 | 0 | 0 | 0 | 0 | 0 | 0 | 0 | 0 | 0 | 5 | 8.587067955 | -4.2928 | 11.58277271 | 419.0245945 | 1602.912293 | 5.061964947 | 2.18471415 | 0.120166551 | 8.5 | AC | HW | 1200 | 2880 | 675 | 600 | AQ |  | FCC | S |  | FCC | FCC_SS | 10.1016/j.ijplas.2018.10.005
Alloy 0550 | Cr20Fe6Co34Ni34Mo6 | 0 | 0.34 | 0.2 | 0.06 | 0.34 | 0 | 0 | 0 | 0 | 0 | 0.06 | 0 | 0 | 0 | 0 | 0 | 0 | 0 | 0 | 0 | 0 | 0 | 0 | 0 | 0 | 5 | 8.587067955 | -4.2928 | 11.58277271 | 419.0245945 | 1602.912293 | 5.061964947 | 2.18471415 | 0.120166551 | 8.5 | AC | HW | 1200 | 2880 | 700 | 30 | AQ |  | FCC | S |  | FCC | FCC_SS | 10.1016/j.ijplas.2018.10.005
Alloy 0551 | Cr20Fe6Co34Ni34Mo6 | 0 | 0.34 | 0.2 | 0.06 | 0.34 | 0 | 0 | 0 | 0 | 0 | 0.06 | 0 | 0 | 0 | 0 | 0 | 0 | 0 | 0 | 0 | 0 | 0 | 0 | 0 | 0 | 5 | 8.587067955 | -4.2928 | 11.58277271 | 419.0245945 | 1602.912293 | 5.061964947 | 2.18471415 | 0.120166551 | 8.5 | AC | HW | 1200 | 2880 | 700 | 60 | AQ |  | FCC | S |  | FCC | FCC_SS | 10.1016/j.ijplas.2018.10.005
Alloy 0552 | CoCrFeMnNi | 0 | 0.2 | 0.2 | 0.2 | 0.2 | 0 | 0.2 | 0 | 0 | 0 | 0 | 0 | 0 | 0 | 0 | 0 | 0 | 0 | 0 | 0 | 0 | 0 | 0 | 0 | 0 | 5 | 8.03 | -4.16 | 13.38 | 467.623384 | 1801.2 | 5.79 | 0.92 | 0.14 | 8 | AC | CW | 1200 | 3600 | 1000 | 600 |  |  | FCC | S |  | FCC | FCC_SS | 10.1016/j.jallcom.2019.04.296
Alloy 0553 | AlCoCrNi | 0.25 | 0.25 | 0.25 | 0 | 0.25 | 0 | 0 | 0 | 0 | 0 | 0 | 0 | 0 | 0 | 0 | 0 | 0 | 0 | 0 | 0 | 0 | 0 | 0 | 0 | 0 | 4 | 6.458459772 | -15.5 | 11.52629192 | 357.2229537 | 1366.25 | 1.21910987 | 6.134075267 | 0.131624466 | 7 | AC | [7 empty] | BCC + Im | Im | B2 | BCC + Im | Im | 10.1016/j.jallcom.2018.11.057
Alloy 0554 | AlCoCrFeNi | 0.2 | 0.2 | 0.2 | 0.2 | 0.2 | 0 | 0 | 0 | 0 | 0 | 0 | 0 | 0 | 0 | 0 | 0 | 0 | 0 | 0 | 0 | 0 | 0 | 0 | 0 | 0 | 5 | 6.72 | -12.32 | 13.38 | 437.2111258 | 1684.09 | 1.83 | 5.25 | 0.12 | 7.2 | AC | [7 empty] | BCC + Im | Im | B2 | BCC + Im | Im | 10.1016/j.jallcom.2018.11.057
Alloy 0555 | CoCrNi | 0 | 0.333333333 | 0.333333333 | 0 | 0.333333333 | 0 | 0 | 0 | 0 | 0 | 0 | 0 | 0 | 0 | 0 | 0 | 0 | 0 | 0 | 0 | 0 | 0 | 0 | 0 | 0 | 3 | 8.28 | -4.89 | 9.13 | 499.23715 | 1892 | 3.54 | 1.12 | 0.11 | 8.33 | AC |  | 1100 | 360 |  |  | WQ |  | FCC | S |  | FCC | FCC_SS | 10.1016/j.msea.2018.08.079
Alloy 0556 | CoCrNi | 0 | 0.333333333 | 0.333333333 | 0 | 0.333333333 | 0 | 0 | 0 | 0 | 0 | 0 | 0 | 0 | 0 | 0 | 0 | 0 | 0 | 0 | 0 | 0 | 0 | 0 | 0 | 0 | 3 | 8.28 | -4.89 | 9.13 | 499.23715 | 1892 | 3.54 | 1.12 | 0.11 | 8.33 | AC |  | 1100 | 360 | 900 | 60 | WQ | HW | FCC | S |  | FCC | FCC_SS | 10.1016/j.msea.2018.08.079
Alloy 0557 | V10Cr15Mn5Fe35Co10Ni25 | 0 | 0.1 | 0.15 | 0.35 | 0.25 | 0 | 0.05 | 0 | 0.1 | 0 | 0 | 0 | 0 | 0 | 0 | 0 | 0 | 0 | 0 | 0 | 0 | 0 | 0 | 0 | 0 | 6 | 7.871764882 | -6.26 | 13.37699643 | 403.4622915 | 1554.05548 | 3.904556099 | 2.403624139 | 0.113643082 | 7.95 | AC | CW | 1100 | 360 | 900 | 60 |  | HPT | FCC | S |  | FCC | FCC_SS | 10.1016/j.msea.2019.138604
Alloy 0558 | V10Cr15Mn5Fe35Co10Ni25 | 0 | 0.1 | 0.15 | 0.35 | 0.25 | 0 | 0.05 | 0 | 0.1 | 0 | 0 | 0 | 0 | 0 | 0 | 0 | 0 | 0 | 0 | 0 | 0 | 0 | 0 | 0 | 0 | 6 | 7.871764882 | -6.26 | 13.37699643 | 403.4622915 | 1554.05548 | 3.904556099 | 2.403624139 | 0.113643082 | 7.95 | AC | CW | 1100 | 360 | 800 | 60 |  | HPT | FCC + Im | Im | Sigma | FCC + Im | Im | 10.1016/j.msea.2019.138604
Alloy 0559 | V10Cr15Mn5Fe35Co10Ni25 | 0 | 0.1 | 0.15 | 0.35 | 0.25 | 0 | 0.05 | 0 | 0.1 | 0 | 0 | 0 | 0 | 0 | 0 | 0 | 0 | 0 | 0 | 0 | 0 | 0 | 0 | 0 | 0 | 6 | 7.871764882 | -6.26 | 13.37699643 | 403.4622915 | 1554.05548 | 3.904556099 | 2.403624139 | 0.113643082 | 7.95 | AC | CW | 1100 | 360 | 700 | 60 |  | HPT | FCC + Im | Im | Sigma | FCC + Im | Im | 10.1016/j.msea.2019.138604
Alloy 0560 | V10Cr15Mn5Fe35Co10Ni25 | 0 | 0.1 | 0.15 | 0.35 | 0.25 | 0 | 0.05 | 0 | 0.1 | 0 | 0 | 0 | 0 | 0 | 0 | 0 | 0 | 0 | 0 | 0 | 0 | 0 | 0 | 0 | 0 | 6 | 7.871764882 | -6.26 | 13.37699643 | 403.4622915 | 1554.05548 | 3.904556099 | 2.403624139 | 0.113643082 | 7.95 | AC | CW | 1100 | 360 | 700 | 10 |  | HPT | FCC + Im | Im | Sigma | FCC + Im | Im | 10.1016/j.msea.2019.138604
Alloy 0561 | V10Cr15Mn5Fe35Co10Ni25 | 0 | 0.1 | 0.15 | 0.35 | 0.25 | 0 | 0.05 | 0 | 0.1 | 0 | 0 | 0 | 0 | 0 | 0 | 0 | 0 | 0 | 0 | 0 | 0 | 0 | 0 | 0 | 0 | 6 | 7.871764882 | -6.26 | 13.37699643 | 403.4622915 | 1554.05548 | 3.904556099 | 2.403624139 | 0.113643082 | 7.95 | AC | CW | 1100 | 360 | 700 | 2 |  | HPT | FCC + Im | Im | Sigma | FCC + Im | Im | 10.1016/j.msea.2019.138604
Alloy 0562 | V10Cr15Mn5Fe35Co10Ni25 | 0 | 0.1 | 0.15 | 0.35 | 0.25 | 0 | 0.05 | 0 | 0.1 | 0 | 0 | 0 | 0 | 0 | 0 | 0 | 0 | 0 | 0 | 0 | 0 | 0 | 0 | 0 | 0 | 6 | 7.871764882 | -6.26 | 13.37699643 | 403.4622915 | 1554.05548 | 3.904556099 | 2.403624139 | 0.113643082 | 7.95 | AC | CW | 1100 | 360 | 600? | 10 |  | HPT | FCC + Im | Im | Sigma | FCC + Im | Im | 10.1016/j.msea.2019.138604
Alloy 0563 | Co17.5Cr12.5Fe55Ni10Mo5 | 0 | 0.175 | 0.125 | 0.55 | 0.1 | 0 | 0 | 0 | 0 | 0 | 0.05 | 0 | 0 | 0 | 0 | 0 | 0 | 0 | 0 | 0 | 0 | 0 | 0 | 0 | 0 | 5 | 8.202820612 | -2.335 | 10.59100584 | 420.9001257 | 1603.994033 | 8.514279837 | 2.092874289 | 0.09995499 | 8.025 | AC | CW | 1200 | 360 | 900 | 60 | WQ |  | FCC + Laves | Im | Mu | FCC + Im | Im | 10.1016/j.jallcom.2018.12.040
Alloy 0564 | Co17.5Cr12.5Fe55Ni10Mo5 | 0 | 0.175 | 0.125 | 0.55 | 0.1 | 0 | 0 | 0 | 0 | 0 | 0.05 | 0 | 0 | 0 | 0 | 0 | 0 | 0 | 0 | 0 | 0 | 0 | 0 | 0 | 0 | 5 | 8.202820612 | -2.335 | 10.59100584 | 420.9001257 | 1603.994033 | 8.514279837 | 2.092874289 | 0.09995499 | 8.025 | AC | CW | 1200 | 360 | 1000 | 60 | WQ |  | FCC | S |  | FCC | FCC_SS | 10.1016/j.jallcom.2018.12.040
Alloy 0565 | Co17.5Cr12.5Fe55Ni10Mo5 | 0 | 0.175 | 0.125 | 0.55 | 0.1 | 0 | 0 | 0 | 0 | 0 | 0.05 | 0 | 0 | 0 | 0 | 0 | 0 | 0 | 0 | 0 | 0 | 0 | 0 | 0 | 0 | 5 | 8.202820612 | -2.335 | 10.59100584 | 420.9001257 | 1603.994033 | 8.514279837 | 2.092874289 | 0.09995499 | 8.025 | AC | CW | 1200 | 360 | 1100 | 60 | WQ |  | FCC | S |  | FCC | FCC_SS | 10.1016/j.jallcom.2018.12.040
Alloy 0566 | Co17.5Cr12.5Fe55Ni10Mo5 | 0 | 0.175 | 0.125 | 0.55 | 0.1 | 0 | 0 | 0 | 0 | 0 | 0.05 | 0 | 0 | 0 | 0 | 0 | 0 | 0 | 0 | 0 | 0 | 0 | 0 | 0 | 0 | 5 | 8.202820612 | -2.335 | 10.59100584 | 420.9001257 | 1603.994033 | 8.514279837 | 2.092874289 | 0.09995499 | 8.025 | AC | CW | 1200 | 360 | 1200 | 60 | WQ |  | FCC | S |  | FCC | FCC_SS | 10.1016/j.jallcom.2018.12.040
Alloy 0567 | Co18Cr12.5Fe55Ni7Mo7.5 | 0 | 0.180904523 | 0.120603015 | 0.552763819 | 0.070351759 | 0 | 0 | 0 | 0 | 0 | 0.075376884 | 0 | 0 | 0 | 0 | 0 | 0 | 0 | 0 | 0 | 0 | 0 | 0 | 0 | 0 | 5 | 8.252868013 | -2.331 | 10.62440675 | 428.7501148 | 1634.117108 | 8.693085173 | 2.514010548 | 0.111132309 | 7.92 | AC | CW | 1200 | 360 | 900 | 60 | WQ |  | FCC + Laves | Im | Mu | FCC + Im | Im | 10.1016/j.jallcom.2018.12.040
Alloy 0568 | Co18Cr12.5Fe55Ni7Mo7.5 | 0 | 0.180904523 | 0.120603015 | 0.552763819 | 0.070351759 | 0 | 0 | 0 | 0 | 0 | 0.075376884 | 0 | 0 | 0 | 0 | 0 | 0 | 0 | 0 | 0 | 0 | 0 | 0 | 0 | 0 | 5 | 8.252868013 | -2.331 | 10.62440675 | 428.7501148 | 1634.117108 | 8.693085173 | 2.514010548 | 0.111132309 | 7.92 | AC | CW | 1200 | 360 | 1000 | 60 | WQ |  | FCC + Laves | Im | Mu | FCC + Im | Im | 10.1016/j.jallcom.2018.12.040
Alloy 0569 | Co18Cr12.5Fe55Ni7Mo7.5 | 0 | 0.180904523 | 0.120603015 | 0.552763819 | 0.070351759 | 0 | 0 | 0 | 0 | 0 | 0.075376884 | 0 | 0 | 0 | 0 | 0 | 0 | 0 | 0 | 0 | 0 | 0 | 0 | 0 | 0 | 5 | 8.252868013 | -2.331 | 10.62440675 | 428.7501148 | 1634.117108 | 8.693085173 | 2.514010548 | 0.111132309 | 7.92 | AC | CW | 1200 | 360 | 1100 | 60 | WQ |  | FCC | S |  | FCC | FCC_SS | 10.1016/j.jallcom.2018.12.040
Alloy 0570 | Co18Cr12.5Fe55Ni7Mo7.5 | 0 | 0.180904523 | 0.120603015 | 0.552763819 | 0.070351759 | 0 | 0 | 0 | 0 | 0 | 0.075376884 | 0 | 0 | 0 | 0 | 0 | 0 | 0 | 0 | 0 | 0 | 0 | 0 | 0 | 0 | 5 | 8.252868013 | -2.331 | 10.62440675 | 428.7501148 | 1634.117108 | 8.693085173 | 2.514010548 | 0.111132309 | 7.92 | AC | CW | 1200 | 360 | 1200 | 60 | WQ |  | FCC | S |  | FCC | FCC_SS | 10.1016/j.jallcom.2018.12.040
Alloy 0571 | AlCoCrCuFeNi | 0.166666667 | 0.166666667 | 0.166666667 | 0.166666667 | 0.166666667 | 0.166666667 | 0 | 0 | 0 | 0 | 0 | 0 | 0 | 0 | 0 | 0 | 0 | 0 | 0 | 0 | 0 | 0 | 0 | 0 | 0 | 6 | 7.07 | -4.78 | 14.9 | 420.623371 | 1629.71 | 5.08 | 4.82 | 0.12 | 7.83 | AC | HW | 960 | 3000 |  |  | WQ |  | FCC+ BCC | D |  | FCC + BCC | FCC_PLUS_BCC | 10.1016/j.msea.2011.11.045
Alloy 0572 | AlCoCrCuFeNi | 0.166666667 | 0.166666667 | 0.166666667 | 0.166666667 | 0.166666667 | 0.166666667 | 0 | 0 | 0 | 0 | 0 | 0 | 0 | 0 | 0 | 0 | 0 | 0 | 0 | 0 | 0 | 0 | 0 | 0 | 0 | 6 | 7.07 | -4.78 | 14.9 | 420.623371 | 1629.71 | 5.08 | 4.82 | 0.12 | 7.83 | AC | HW | 960 | 3000 |  |  | WQ |  | FCC+ BCC | D |  | FCC + BCC | FCC_PLUS_BCC | 10.1016/j.msea.2011.11.045
Alloy 0573 | AlCoCrCuFeNi | 0.166666667 | 0.166666667 | 0.166666667 | 0.166666667 | 0.166666667 | 0.166666667 | 0 | 0 | 0 | 0 | 0 | 0 | 0 | 0 | 0 | 0 | 0 | 0 | 0 | 0 | 0 | 0 | 0 | 0 | 0 | 6 | 7.07 | -4.78 | 14.9 | 420.623371 | 1629.71 | 5.08 | 4.82 | 0.12 | 7.83 | AC | HW | 960 | 3000 |  |  | WQ |  | FCC+ BCC | D |  | FCC + BCC | FCC_PLUS_BCC | 10.1016/j.msea.2011.11.045
Alloy 0574 | AlCoCrCuFeNi | 0.166666667 | 0.166666667 | 0.166666667 | 0.166666667 | 0.166666667 | 0.166666667 | 0 | 0 | 0 | 0 | 0 | 0 | 0 | 0 | 0 | 0 | 0 | 0 | 0 | 0 | 0 | 0 | 0 | 0 | 0 | 6 | 7.07 | -4.78 | 14.9 | 420.623371 | 1629.71 | 5.08 | 4.82 | 0.12 | 7.83 | AC | HW | 960 | 3000 |  |  | WQ |  | FCC+ BCC | D |  | FCC + BCC | FCC_PLUS_BCC | 10.1016/j.msea.2011.11.045
Alloy 0575 | AlCoCrCuFeNi | 0.166666667 | 0.166666667 | 0.166666667 | 0.166666667 | 0.166666667 | 0.166666667 | 0 | 0 | 0 | 0 | 0 | 0 | 0 | 0 | 0 | 0 | 0 | 0 | 0 | 0 | 0 | 0 | 0 | 0 | 0 | 6 | 7.07 | -4.78 | 14.9 | 420.623371 | 1629.71 | 5.08 | 4.82 | 0.12 | 7.83 | AC | HW | 960 | 3000 |  |  | WQ |  | FCC+ BCC | D |  | FCC + BCC | FCC_PLUS_BCC | 10.1016/j.msea.2011.11.045
Alloy 0576 | AlCoCrCuFeNi | 0.166666667 | 0.166666667 | 0.166666667 | 0.166666667 | 0.166666667 | 0.166666667 | 0 | 0 | 0 | 0 | 0 | 0 | 0 | 0 | 0 | 0 | 0 | 0 | 0 | 0 | 0 | 0 | 0 | 0 | 0 | 6 | 7.07 | -4.78 | 14.9 | 420.623371 | 1629.71 | 5.08 | 4.82 | 0.12 | 7.83 | AC | HW | 960 | 3000 |  |  | WQ |  | FCC+ BCC | D |  | FCC + BCC | FCC_PLUS_BCC | 10.1016/j.msea.2011.11.045
Alloy 0577 | AlCoCrCuFeNi | 0.166666667 | 0.166666667 | 0.166666667 | 0.166666667 | 0.166666667 | 0.166666667 | 0 | 0 | 0 | 0 | 0 | 0 | 0 | 0 | 0 | 0 | 0 | 0 | 0 | 0 | 0 | 0 | 0 | 0 | 0 | 6 | 7.07 | -4.78 | 14.9 | 420.623371 | 1629.71 | 5.08 | 4.82 | 0.12 | 7.83 | AC | HW | 960 | 3000 |  |  | WQ |  | FCC + FCC + BCC | M |  | FCC + BCC | FCC_PLUS_BCC | 10.1016/j.msea.2011.11.045
Alloy 0578 | AlCoCrCuFeNi | 0.166666667 | 0.166666667 | 0.166666667 | 0.166666667 | 0.166666667 | 0.166666667 | 0 | 0 | 0 | 0 | 0 | 0 | 0 | 0 | 0 | 0 | 0 | 0 | 0 | 0 | 0 | 0 | 0 | 0 | 0 | 6 | 7.07 | -4.78 | 14.9 | 420.623371 | 1629.71 | 5.08 | 4.82 | 0.12 | 7.83 | AC | HW | 960 | 3000 |  |  | WQ |  | FCC + FCC + BCC | M |  | FCC + BCC | FCC_PLUS_BCC | 10.1016/j.msea.2011.11.045
Alloy 0579 | AlCoCrCuFeNi | 0.166666667 | 0.166666667 | 0.166666667 | 0.166666667 | 0.166666667 | 0.166666667 | 0 | 0 | 0 | 0 | 0 | 0 | 0 | 0 | 0 | 0 | 0 | 0 | 0 | 0 | 0 | 0 | 0 | 0 | 0 | 6 | 7.07 | -4.78 | 14.9 | 420.623371 | 1629.71 | 5.08 | 4.82 | 0.12 | 7.83 | AC | HW | 960 | 3000 |  |  | WQ |  | FCC + FCC + BCC | M |  | FCC + BCC | FCC_PLUS_BCC | 10.1016/j.msea.2011.11.045
Alloy 0580 | AlCoCrCuFeNi | 0.166666667 | 0.166666667 | 0.166666667 | 0.166666667 | 0.166666667 | 0.166666667 | 0 | 0 | 0 | 0 | 0 | 0 | 0 | 0 | 0 | 0 | 0 | 0 | 0 | 0 | 0 | 0 | 0 | 0 | 0 | 6 | 7.07 | -4.78 | 14.9 | 420.623371 | 1629.71 | 5.08 | 4.82 | 0.12 | 7.83 | AC | HW | 960 | 3000 |  |  | WQ |  | FCC + FCC + BCC | M |  | FCC + BCC | FCC_PLUS_BCC | 10.1016/j.msea.2011.11.045
Alloy 0581 | AlCoCrCuFeNi | 0.166666667 | 0.166666667 | 0.166666667 | 0.166666667 | 0.166666667 | 0.166666667 | 0 | 0 | 0 | 0 | 0 | 0 | 0 | 0 | 0 | 0 | 0 | 0 | 0 | 0 | 0 | 0 | 0 | 0 | 0 | 6 | 7.07 | -4.78 | 14.9 | 420.623371 | 1629.71 | 5.08 | 4.82 | 0.12 | 7.83 | AC | HW | 960 | 3000 |  |  | WQ |  | FCC + FCC + BCC | M |  | FCC + BCC | FCC_PLUS_BCC | 10.1016/j.msea.2011.11.045
Alloy 0582 | AlCoCrCuFeNi | 0.166666667 | 0.166666667 | 0.166666667 | 0.166666667 | 0.166666667 | 0.166666667 | 0 | 0 | 0 | 0 | 0 | 0 | 0 | 0 | 0 | 0 | 0 | 0 | 0 | 0 | 0 | 0 | 0 | 0 | 0 | 6 | 7.07 | -4.78 | 14.9 | 420.623371 | 1629.71 | 5.08 | 4.82 | 0.12 | 7.83 | AC | HW | 960 | 3000 |  |  | WQ |  | FCC + FCC + BCC | M |  | FCC + BCC | FCC_PLUS_BCC | 10.1016/j.msea.2011.11.045
Alloy 0583 | AlCoCrCuFeNi | 0.166666667 | 0.166666667 | 0.166666667 | 0.166666667 | 0.166666667 | 0.166666667 | 0 | 0 | 0 | 0 | 0 | 0 | 0 | 0 | 0 | 0 | 0 | 0 | 0 | 0 | 0 | 0 | 0 | 0 | 0 | 6 | 7.07 | -4.78 | 14.9 | 420.623371 | 1629.71 | 5.08 | 4.82 | 0.12 | 7.83 | AC | HW | 960 | 3000 |  |  | WQ |  | FCC + FCC + BCC | M |  | FCC + BCC | FCC_PLUS_BCC | 10.1016/j.msea.2011.11.045
Alloy 0584 | AlMo0.5NbTa0.5TiZr | 0.25 | 0 | 0 | 0 | 0 | 0 | 0 | 0.25 | 0 | 0 | 0.125 | 0.25 | 0 | 0.125 | 0 | 0 | 0 | 0 | 0 | 0 | 0 | 0 | 0 | 0 | 0 | 5 | 7.15 | -16.84 | 14.53 | 560.6278523 | 2169.09 | 1.87 | 4.34 | 0.22 | 4.3 | AC |  | 1400 | 120 | 1200 | 1440 | 10 K min?1 |  | BCC1 + BCC2 | D |  | BCC | BCC_SS | 10.1016/j.actamat.2014.01.029
Alloy 0585 | AlMo0.5NbTa0.5TiZr | 0.25 | 0 | 0 | 0 | 0 | 0 | 0 | 0.25 | 0 | 0 | 0.125 | 0.25 | 0 | 0.125 | 0 | 0 | 0 | 0 | 0 | 0 | 0 | 0 | 0 | 0 | 0 | 5 | 7.15 | -16.84 | 14.53 | 560.6278523 | 2169.09 | 1.87 | 4.34 | 0.22 | 4.3 | AC |  | 1400 | 120 | 1200 | 1440 | 10 K min?1 |  | BCC1 + BCC2 | D |  | BCC | BCC_SS | 10.1016/j.actamat.2014.01.029
Alloy 0586 | AlMo0.5NbTa0.5TiZr | 0.25 | 0 | 0 | 0 | 0 | 0 | 0 | 0.25 | 0 | 0 | 0.125 | 0.25 | 0 | 0.125 | 0 | 0 | 0 | 0 | 0 | 0 | 0 | 0 | 0 | 0 | 0 | 5 | 7.15 | -16.84 | 14.53 | 560.6278523 | 2169.09 | 1.87 | 4.34 | 0.22 | 4.3 | AC |  | 1400 | 120 | 1200 | 1440 | 10 K min?1 |  | BCC1 + BCC2 | D |  | BCC | BCC_SS | 10.1016/j.actamat.2014.01.029
Alloy 0587 | Al0.4Hf0.6NbTaTiZr | 0.08 | 0 | 0 | 0 | 0 | 0 | 0 | 0.2 | 0 | 0.2 | 0 | 0.2 | 0.12 | 0.2 | 0 | 0 | 0 | 0 | 0 | 0 | 0 | 0 | 0 | 0 | 0 | 6 | 9.09 | -6.33 | 14.5 | 619.66987 | 2397.2 | 5.49 | 4.11 | 0.12 | 4.32 | AC |  | 1400 | 120 | 1200 | 1440 | 10 K min?1 |  | BCC | S |  | BCC | BCC_SS | 10.1016/j.actamat.2014.01.029
Alloy 0588 | Al0.4Hf0.6NbTaTiZr | 0.08 | 0 | 0 | 0 | 0 | 0 | 0 | 0.2 | 0 | 0.2 | 0 | 0.2 | 0.12 | 0.2 | 0 | 0 | 0 | 0 | 0 | 0 | 0 | 0 | 0 | 0 | 0 | 6 | 9.09 | -6.33 | 14.5 | 619.66987 | 2397.2 | 5.49 | 4.11 | 0.12 | 4.32 | AC |  | 1400 | 120 | 1200 | 1440 | 10 K min?1 |  | BCC | S |  | BCC | BCC_SS | 10.1016/j.actamat.2014.01.029
Alloy 0589 | Al0.4Hf0.6NbTaTiZr | 0.08 | 0 | 0 | 0 | 0 | 0 | 0 | 0.2 | 0 | 0.2 | 0 | 0.2 | 0.12 | 0.2 | 0 | 0 | 0 | 0 | 0 | 0 | 0 | 0 | 0 | 0 | 0 | 6 | 9.09 | -6.33 | 14.5 | 619.66987 | 2397.2 | 5.49 | 4.11 | 0.12 | 4.32 | AC |  | 1400 | 120 | 1200 | 1440 | 10 K min?1 |  | BCC | S |  | BCC | BCC_SS | 10.1016/j.actamat.2014.01.029
Alloy 0590 | Al0.4Hf0.6NbTaTiZr | 0.08 | 0 | 0 | 0 | 0 | 0 | 0 | 0.2 | 0 | 0.2 | 0 | 0.2 | 0.12 | 0.2 | 0 | 0 | 0 | 0 | 0 | 0 | 0 | 0 | 0 | 0 | 0 | 6 | 9.09 | -6.33 | 14.5 | 619.66987 | 2397.2 | 5.49 | 4.11 | 0.12 | 4.32 | AC |  | 1400 | 120 | 1200 | 1440 | 10 K min?1 |  | BCC | S |  | BCC | BCC_SS | 10.1016/j.actamat.2014.01.029
Alloy 0591 | HfNbTaTiZr | 0 | 0 | 0 | 0 | 0 | 0 | 0 | 0.2 | 0 | 0.2 | 0 | 0.2 | 0.2 | 0.2 | 0 | 0 | 0 | 0 | 0 | 0 | 0 | 0 | 0 | 0 | 0 | 5 | 9.9 | 2.72 | 13.38 | 655.02398 | 2523 | 12.41 | 4.01 | 0.12 | 4.4 | AC |  | 1200 | 180 |  |  |  |  | BCC | S |  | BCC | BCC_SS | 10.1016/j.jallcom.2011.02.171
Alloy 0592 | AlMo0.5NbTa0.5TiZr | 0.25 | 0 | 0 | 0 | 0 | 0 | 0 | 0.25 | 0 | 0 | 0.125 | 0.25 | 0 | 0.125 | 0 | 0 | 0 | 0 | 0 | 0 | 0 | 0 | 0 | 0 | 0 | 5 | 7.15 | -16.84 | 14.53 | 560.6278523 | 2169.09 | 1.87 | 4.34 | 0.22 | 4.3 | AC |  | 1400 | 120 | 1400 | 1440 | 10°C/min |  | BCC+ Im | Im | B2 | BCC + Im | Im | 10.1007/s11837-014-1066-0
Alloy 0593 | AlNb1.5Ta0.5Ti1.5Zr0.5 | 0.2 | 0 | 0 | 0 | 0 | 0 | 0 | 0.3 | 0 | 0.3 | 0 | 0.1 | 0 | 0.1 | 0 | 0 | 0 | 0 | 0 | 0 | 0 | 0 | 0 | 0 | 0 | 5 | 6.85 | -15.12 | 12.51 | 556.3368171 | 2135.79 | 1.77 | 3.07 | 0.08 | 4.2 | AC |  | 1400 | 120 | 1400 | 1440 | 10°C/min |  | BCC | S |  | BCC | BCC_SS | 10.1007/s11837-014-1066-0
Alloy 0594 | AlNb1.5Ta0.5Ti1.5Zr0.5 | 0.2 | 0 | 0 | 0 | 0 | 0 | 0 | 0.3 | 0 | 0.3 | 0 | 0.1 | 0 | 0.1 | 0 | 0 | 0 | 0 | 0 | 0 | 0 | 0 | 0 | 0 | 0 | 5 | 6.85 | -15.12 | 12.51 | 556.3368171 | 2135.79 | 1.77 | 3.07 | 0.08 | 4.2 | AC |  | 1400 | 120 | 1400 | 1440 | 10°C/min |  | BCC | S |  | BCC | BCC_SS | 10.1007/s11837-014-1066-0
Alloy 0595 | AlNb1.5Ta0.5Ti1.5Zr0.5 | 0.2 | 0 | 0 | 0 | 0 | 0 | 0 | 0.3 | 0 | 0.3 | 0 | 0.1 | 0 | 0.1 | 0 | 0 | 0 | 0 | 0 | 0 | 0 | 0 | 0 | 0 | 0 | 5 | 6.85 | -15.12 | 12.51 | 556.3368171 | 2135.79 | 1.77 | 3.07 | 0.08 | 4.2 | AC |  | 1400 | 120 | 1400 | 1440 | 10°C/min |  | BCC | S |  | BCC | BCC_SS | 10.1007/s11837-014-1066-0
Alloy 0596 | Al0.4Hf0.6NbTaTiZr | 0.08 | 0 | 0 | 0 | 0 | 0 | 0 | 0.2 | 0 | 0.2 | 0 | 0.2 | 0.12 | 0.2 | 0 | 0 | 0 | 0 | 0 | 0 | 0 | 0 | 0 | 0 | 0 | 6 | 9.09 | -6.33 | 14.5 | 619.66987 | 2397.2 | 5.49 | 4.11 | 0.12 | 4.32 | AC |  | 1200 | 120 | 1200 | 1440 | 10°C/min |  | BCC | S |  | BCC | BCC_SS | 10.1007/s11837-014-1066-0
Alloy 0597 | Al0.4Hf0.6NbTaTiZr | 0.08 | 0 | 0 | 0 | 0 | 0 | 0 | 0.2 | 0 | 0.2 | 0 | 0.2 | 0.12 | 0.2 | 0 | 0 | 0 | 0 | 0 | 0 | 0 | 0 | 0 | 0 | 0 | 6 | 9.09 | -6.33 | 14.5 | 619.66987 | 2397.2 | 5.49 | 4.11 | 0.12 | 4.32 | AC |  | 1200 | 120 | 1200 | 1440 | 10°C/min |  | BCC | S |  | BCC | BCC_SS | 10.1007/s11837-014-1066-0
Alloy 0598 | Al0.4Hf0.6NbTaTiZr | 0.08 | 0 | 0 | 0 | 0 | 0 | 0 | 0.2 | 0 | 0.2 | 0 | 0.2 | 0.12 | 0.2 | 0 | 0 | 0 | 0 | 0 | 0 | 0 | 0 | 0 | 0 | 0 | 6 | 9.09 | -6.33 | 14.5 | 619.66987 | 2397.2 | 5.49 | 4.11 | 0.12 | 4.32 | AC |  | 1200 | 120 | 1200 | 1440 | 10°C/min |  | BCC | S |  | BCC | BCC_SS | 10.1007/s11837-014-1066-0
Alloy 0599 | Al0.3NbTaTi1.4Zr1.3 | 0.06 | 0 | 0 | 0 | 0 | 0 | 0 | 0.28 | 0 | 0.2 | 0 | 0.26 | 0 | 0.2 | 0 | 0 | 0 | 0 | 0 | 0 | 0 | 0 | 0 | 0 | 0 | 5 | 8.546797305 | -5.040562466 | 12.82599837 | 581.4433955 | 2234.844498 | 6.381734885 | 4.754310304 | 0.10130303 | 4.395348837 | AC |  | 1200 | 120 | 1200 | 1440 | 10°C/min |  | BCC1 + BCC2 | D |  | BCC | BCC_SS | 10.1007/s11837-014-1066-0
Alloy 0600 | Al0.3NbTaTi1.4Zr1.3 | 0.06 | 0 | 0 | 0 | 0 | 0 | 0 | 0.28 | 0 | 0.2 | 0 | 0.26 | 0 | 0.2 | 0 | 0 | 0 | 0 | 0 | 0 | 0 | 0 | 0 | 0 | 0 | 5 | 8.546797305 | -5.040562466 | 12.82599837 | 581.4433955 | 2234.844498 | 6.381734885 | 4.754310304 | 0.10130303 | 4.395348837 | AC |  | 1200 | 120 | 1200 | 1440 | 10°C/min |  | BCC1 + BCC2 | D |  | BCC | BCC_SS | 10.1007/s11837-014-1066-0
Alloy 0601 | Al0.3NbTaTi1.4Zr1.3 | 0.06 | 0 | 0 | 0 | 0 | 0 | 0 | 0.28 | 0 | 0.2 | 0 | 0.26 | 0 | 0.2 | 0 | 0 | 0 | 0 | 0 | 0 | 0 | 0 | 0 | 0 | 0 | 5 | 8.546797305 | -5.040562466 | 12.82599837 | 581.4433955 | 2234.844498 | 6.381734885 | 4.754310304 | 0.10130303 | 4.395348837 | AC |  | 1200 | 120 | 1200 | 1440 | 10°C/min |  | BCC1 + BCC2 | D |  | BCC | BCC_SS | 10.1007/s11837-014-1066-0
Alloy 0602 | Al0.3NbTa0.8Ti1.4V0.2Zr1.3 | 0.06 | 0 | 0 | 0 | 0 | 0 | 0 | 0.28 | 0.04 | 0.2 | 0 | 0.26 | 0 | 0.16 | 0 | 0 | 0 | 0 | 0 | 0 | 0 | 0 | 0 | 0 | 0 | 6 | 7.71 | -4.86 | 13.46 | 601.2169546 | 2316.49 | 6.41 | 4.5 | 0.11 | 4.34 | AC |  | 1200 | 120 | 1200 | 1440 | 10°C/min |  | BCC | S |  | BCC | BCC_SS | 10.1007/s11837-014-1066-0
Alloy 0603 | Al0.3NbTa0.8Ti1.4V0.2Zr1.3 | 0.06 | 0 | 0 | 0 | 0 | 0 | 0 | 0.28 | 0.04 | 0.2 | 0 | 0.26 | 0 | 0.16 | 0 | 0 | 0 | 0 | 0 | 0 | 0 | 0 | 0 | 0 | 0 | 6 | 7.71 | -4.86 | 13.46 | 601.2169546 | 2316.49 | 6.41 | 4.5 | 0.11 | 4.34 | AC |  | 1200 | 120 | 1200 | 1440 | 10°C/min |  | BCC | S |  | BCC | BCC_SS | 10.1007/s11837-014-1066-0
Alloy 0604 | Al0.3NbTa0.8Ti1.4V0.2Zr1.3 | 0.06 | 0 | 0 | 0 | 0 | 0 | 0 | 0.28 | 0.04 | 0.2 | 0 | 0.26 | 0 | 0.16 | 0 | 0 | 0 | 0 | 0 | 0 | 0 | 0 | 0 | 0 | 0 | 6 | 7.71 | -4.86 | 13.46 | 601.2169546 | 2316.49 | 6.41 | 4.5 | 0.11 | 4.34 | AC |  | 1200 | 120 | 1200 | 1440 | 10°C/min |  | BCC | S |  | BCC | BCC_SS | 10.1007/s11837-014-1066-0
Alloy 0605 | Al0.5NbTa0.8Ti1.5V0.2Zr | 0.1 | 0 | 0 | 0 | 0 | 0 | 0 | 0.3 | 0.04 | 0.2 | 0 | 0.2 | 0 | 0.16 | 0 | 0 | 0 | 0 | 0 | 0 | 0 | 0 | 0 | 0 | 0 | 6 | 7.56 | -8.62 | 13.78 | 587.1169034 | 2264.97 | 3.62 | 4.23 | 0.1 | 4.3 | AC |  | 1200 | 120 | 1200 | 1440 | 10°C/min |  | BCC1 + BCC2 | D |  | BCC | BCC_SS | 10.1007/s11837-014-1066-0
Alloy 0606 | Al0.5NbTa0.8Ti1.5V0.2Zr | 0.1 | 0 | 0 | 0 | 0 | 0 | 0 | 0.3 | 0.04 | 0.2 | 0 | 0.2 | 0 | 0.16 | 0 | 0 | 0 | 0 | 0 | 0 | 0 | 0 | 0 | 0 | 0 | 6 | 7.56 | -8.62 | 13.78 | 587.1169034 | 2264.97 | 3.62 | 4.23 | 0.1 | 4.3 | AC |  | 1200 | 120 | 1200 | 1440 | 10°C/min |  | BCC1 + BCC2 | D |  | BCC | BCC_SS | 10.1007/s11837-014-1066-0
Alloy 0607 | Al0.5NbTa0.8Ti1.5V0.2Zr | 0.1 | 0 | 0 | 0 | 0 | 0 | 0 | 0.3 | 0.04 | 0.2 | 0 | 0.2 | 0 | 0.16 | 0 | 0 | 0 | 0 | 0 | 0 | 0 | 0 | 0 | 0 | 0 | 6 | 7.56 | -8.62 | 13.78 | 587.1169034 | 2264.97 | 3.62 | 4.23 | 0.1 | 4.3 | AC |  | 1200 | 120 | 1200 | 1440 | 10°C/min |  | BCC1 + BCC2 | D |  | BCC | BCC_SS | 10.1007/s11837-014-1066-0
Alloy 0608 | AlNbTiV | 0.25 | 0 | 0 | 0 | 0 | 0 | 0 | 0.25 | 0.25 | 0.25 | 0 | 0 | 0 | 0 | 0 | 0 | 0 | 0 | 0 | 0 | 0 | 0 | 0 | 0 | 0 | 4 | 5.5 | -16.25 | 11.53 | 510.3391989 | 1951.87 | 1.38 | 3.3 | 0.03 | 4.25 | AC |  | 1200 | 1440 |  |  |  |  | BCC | S |  | BCC | BCC_SS | 10.1016/j.matlet.2014.11.162
Alloy 0609 | AlNbTiV | 0.25 | 0 | 0 | 0 | 0 | 0 | 0 | 0.25 | 0.25 | 0.25 | 0 | 0 | 0 | 0 | 0 | 0 | 0 | 0 | 0 | 0 | 0 | 0 | 0 | 0 | 0 | 4 | 5.5 | -16.25 | 11.53 | 510.3391989 | 1951.87 | 1.38 | 3.3 | 0.03 | 4.25 | AC |  | 1200 | 1440 |  |  |  |  | BCC | S |  | BCC | BCC_SS | 10.1016/j.matlet.2014.11.162
Alloy 0610 | AlNbTiV | 0.25 | 0 | 0 | 0 | 0 | 0 | 0 | 0.25 | 0.25 | 0.25 | 0 | 0 | 0 | 0 | 0 | 0 | 0 | 0 | 0 | 0 | 0 | 0 | 0 | 0 | 0 | 4 | 5.5 | -16.25 | 11.53 | 510.3391989 | 1951.87 | 1.38 | 3.3 | 0.03 | 4.25 | AC |  | 1200 | 1440 |  |  |  |  | BCC | S |  | BCC | BCC_SS | 10.1016/j.matlet.2014.11.162
Alloy 0611 | AlNbTiV | 0.25 | 0 | 0 | 0 | 0 | 0 | 0 | 0.25 | 0.25 | 0.25 | 0 | 0 | 0 | 0 | 0 | 0 | 0 | 0 | 0 | 0 | 0 | 0 | 0 | 0 | 0 | 4 | 5.5 | -16.25 | 11.53 | 510.3391989 | 1951.87 | 1.38 | 3.3 | 0.03 | 4.25 | AC |  | 1200 | 1440 |  |  |  |  | BCC | S |  | BCC | BCC_SS | 10.1016/j.matlet.2014.11.162
Alloy 0612 | HfNbTiVZr | 0 | 0 | 0 | 0 | 0 | 0 | 0 | 0.2 | 0.2 | 0.2 | 0 | 0.2 | 0.2 | 0 | 0 | 0 | 0 | 0 | 0 | 0 | 0 | 0 | 0 | 0 | 0 | 5 | 8.06 | 0.16 | 13.38 | 597.541552 | 2301.6 | 192.49 | 6.08 | 0.14 | 4.4 | AC | [7 empty] | BCC + Im | Im | anon | BCC + Im | Im | 10.1016/j.ijrmhm.2014.07.009
Alloy 0613 | HfNbTiVZr | 0 | 0 | 0 | 0 | 0 | 0 | 0 | 0.2 | 0.2 | 0.2 | 0 | 0.2 | 0.2 | 0 | 0 | 0 | 0 | 0 | 0 | 0 | 0 | 0 | 0 | 0 | 0 | 5 | 8.06 | 0.16 | 13.38 | 597.541552 | 2301.6 | 192.49 | 6.08 | 0.14 | 4.4 | AC |  |  |  | 300 | 600 |  |  | BCC | S |  | BCC | BCC_SS | 10.1016/j.ijrmhm.2014.07.009
Alloy 0614 | HfNbTiVZr | 0 | 0 | 0 | 0 | 0 | 0 | 0 | 0.2 | 0.2 | 0.2 | 0 | 0.2 | 0.2 | 0 | 0 | 0 | 0 | 0 | 0 | 0 | 0 | 0 | 0 | 0 | 0 | 5 | 8.06 | 0.16 | 13.38 | 597.541552 | 2301.6 | 192.49 | 6.08 | 0.14 | 4.4 | AC |  |  |  | 500 | 600 |  |  | BCC | S |  | BCC | BCC_SS | 10.1016/j.ijrmhm.2014.07.009
Alloy 0615 | HfNbTiVZr | 0 | 0 | 0 | 0 | 0 | 0 | 0 | 0.2 | 0.2 | 0.2 | 0 | 0.2 | 0.2 | 0 | 0 | 0 | 0 | 0 | 0 | 0 | 0 | 0 | 0 | 0 | 0 | 5 | 8.06 | 0.16 | 13.38 | 597.541552 | 2301.6 | 192.49 | 6.08 | 0.14 | 4.4 | AC |  |  |  | 700 | 600 |  |  | BCC | S |  | BCC | BCC_SS | 10.1016/j.ijrmhm.2014.07.009
Alloy 0616 | HfNbTiVZr | 0 | 0 | 0 | 0 | 0 | 0 | 0 | 0.2 | 0.2 | 0.2 | 0 | 0.2 | 0.2 | 0 | 0 | 0 | 0 | 0 | 0 | 0 | 0 | 0 | 0 | 0 | 0 | 5 | 8.06 | 0.16 | 13.38 | 597.541552 | 2301.6 | 192.49 | 6.08 | 0.14 | 4.4 | AC |  |  |  | 900 | 600 |  |  | BCC + Im | Im | V2M Laves | BCC + Im | Im | 10.1016/j.ijrmhm.2014.07.009
Alloy 0617 | CrHfNbTiZr | 0 | 0 | 0.2 | 0 | 0 | 0 | 0 | 0.2 | 0 | 0.2 | 0 | 0.2 | 0.2 | 0 | 0 | 0 | 0 | 0 | 0 | 0 | 0 | 0 | 0 | 0 | 0 | 5 | 8.252868031 | -4 | 13.38161053 | 529.5053322 | 2039.567895 | 7.736972532 | 8.626538583 | 0.144996552 | 4.6 | AC | [7 empty] | BCC + Im | Im | C15 | BCC + Im | Im | 10.1016/j.ijrmhm.2014.07.009
Alloy 0618 | CrHfNbTiZr | 0 | 0 | 0.2 | 0 | 0 | 0 | 0 | 0.2 | 0 | 0.2 | 0 | 0.2 | 0.2 | 0 | 0 | 0 | 0 | 0 | 0 | 0 | 0 | 0 | 0 | 0 | 0 | 5 | 8.252868031 | -4 | 13.38161053 | 529.5053322 | 2039.567895 | 7.736972532 | 8.626538583 | 0.144996552 | 4.6 | AC |  |  |  | 300 | 600 |  |  | BCC + Im | Im | C15 | BCC + Im | Im | 10.1016/j.ijrmhm.2014.07.009
Alloy 0619 | CrHfNbTiZr | 0 | 0 | 0.2 | 0 | 0 | 0 | 0 | 0.2 | 0 | 0.2 | 0 | 0.2 | 0.2 | 0 | 0 | 0 | 0 | 0 | 0 | 0 | 0 | 0 | 0 | 0 | 0 | 5 | 8.252868031 | -4 | 13.38161053 | 529.5053322 | 2039.567895 | 7.736972532 | 8.626538583 | 0.144996552 | 4.6 | AC |  |  |  | 500 | 600 |  |  | BCC + Im | Im | C15 | BCC + Im | Im | 10.1016/j.ijrmhm.2014.07.009
Alloy 0620 | CrHfNbTiZr | 0 | 0 | 0.2 | 0 | 0 | 0 | 0 | 0.2 | 0 | 0.2 | 0 | 0.2 | 0.2 | 0 | 0 | 0 | 0 | 0 | 0 | 0 | 0 | 0 | 0 | 0 | 0 | 5 | 8.252868031 | -4 | 13.38161053 | 529.5053322 | 2039.567895 | 7.736972532 | 8.626538583 | 0.144996552 | 4.6 | AC |  |  |  | 700 | 600 |  |  | BCC + Im | Im | C15 | BCC + Im | Im | 10.1016/j.ijrmhm.2014.07.009
Alloy 0621 | CrHfNbTiZr | 0 | 0 | 0.2 | 0 | 0 | 0 | 0 | 0.2 | 0 | 0.2 | 0 | 0.2 | 0.2 | 0 | 0 | 0 | 0 | 0 | 0 | 0 | 0 | 0 | 0 | 0 | 0 | 5 | 8.252868031 | -4 | 13.38161053 | 529.5053322 | 2039.567895 | 7.736972532 | 8.626538583 | 0.144996552 | 4.6 | AC |  |  |  | 900 | 600 |  |  | BCC + Im | Im | C15 | BCC + Im | Im | 10.1016/j.ijrmhm.2014.07.009
Alloy 0622 | NbCrMo0.5Ta0.5TiZr | 0 | 0 | 0.2 | 0 | 0 | 0 | 0 | 0.2 | 0 | 0.2 | 0.1 | 0.2 | 0 | 0.1 | 0 | 0 | 0 | 0 | 0 | 0 | 0 | 0 | 0 | 0 | 0 | 6 | 7.99 | -4.92 | 14.53 | 625.078928 | 2418.4 | 7.14 | 7.13 | 0.22 | 4.9 | AC |  | 1450 | 180 |  |  | 20 K/min |  | BCC1 + BCC2 + Im | Im | C15 | BCC + Im | Im | 10.1016/j.msea.2011.09.033
Alloy 0623 | NbCrMo0.5Ta0.5TiZr | 0 | 0 | 0.2 | 0 | 0 | 0 | 0 | 0.2 | 0 | 0.2 | 0.1 | 0.2 | 0 | 0.1 | 0 | 0 | 0 | 0 | 0 | 0 | 0 | 0 | 0 | 0 | 0 | 6 | 7.99 | -4.92 | 14.53 | 625.078928 | 2418.4 | 7.14 | 7.13 | 0.22 | 4.9 | AC |  | 1450 | 180 |  |  | 20 K/min |  | BCC1 + BCC2 + Im | Im | C15 | BCC + Im | Im | 10.1016/j.msea.2011.09.033
Alloy 0624 | NbCrMo0.5Ta0.5TiZr | 0 | 0 | 0.2 | 0 | 0 | 0 | 0 | 0.2 | 0 | 0.2 | 0.1 | 0.2 | 0 | 0.1 | 0 | 0 | 0 | 0 | 0 | 0 | 0 | 0 | 0 | 0 | 0 | 6 | 7.99 | -4.92 | 14.53 | 625.078928 | 2418.4 | 7.14 | 7.13 | 0.22 | 4.9 | AC |  | 1450 | 180 |  |  | 20 K/min |  | BCC1 + BCC2 + Im | Im | C15 | BCC + Im | Im | 10.1016/j.msea.2011.09.033
Alloy 0625 | NbCrMo0.5Ta0.5TiZr | 0 | 0 | 0.2 | 0 | 0 | 0 | 0 | 0.2 | 0 | 0.2 | 0.1 | 0.2 | 0 | 0.1 | 0 | 0 | 0 | 0 | 0 | 0 | 0 | 0 | 0 | 0 | 0 | 6 | 7.99 | -4.92 | 14.53 | 625.078928 | 2418.4 | 7.14 | 7.13 | 0.22 | 4.9 | AC |  | 1450 | 180 |  |  | 20 K/min |  | BCC1 + BCC2 + Im | Im | C15 | BCC + Im | Im | 10.1016/j.msea.2011.09.033
Alloy 0626 | NbTiVZr | 0 | 0 | 0 | 0 | 0 | 0 | 0 | 0.25 | 0.25 | 0.25 | 0 | 0.25 | 0 | 0 | 0 | 0 | 0 | 0 | 0 | 0 | 0 | 0 | 0 | 0 | 0 | 4 | 6.46 | -0.25 | 11.53 | 588.437985 | 2250.5 | 103.76 | 6.03 | 0.12 | 4.5 | AC |  | 1200 | 120 | 1200 | 1440 |  |  | BCC | S |  | BCC | BCC_SS | 10.1016/j.msea.2012.12.018
Alloy 0627 | NbTiVZr | 0 | 0 | 0 | 0 | 0 | 0 | 0 | 0.25 | 0.25 | 0.25 | 0 | 0.25 | 0 | 0 | 0 | 0 | 0 | 0 | 0 | 0 | 0 | 0 | 0 | 0 | 0 | 4 | 6.46 | -0.25 | 11.53 | 588.437985 | 2250.5 | 103.76 | 6.03 | 0.12 | 4.5 | AC |  | 1200 | 120 | 1200 | 1440 |  |  | BCC | S |  | BCC | BCC_SS | 10.1016/j.msea.2012.12.018
Alloy 0628 | NbTiVZr | 0 | 0 | 0 | 0 | 0 | 0 | 0 | 0.25 | 0.25 | 0.25 | 0 | 0.25 | 0 | 0 | 0 | 0 | 0 | 0 | 0 | 0 | 0 | 0 | 0 | 0 | 0 | 4 | 6.46 | -0.25 | 11.53 | 588.437985 | 2250.5 | 103.76 | 6.03 | 0.12 | 4.5 | AC |  | 1200 | 120 | 1200 | 1440 |  |  | BCC | S |  | BCC | BCC_SS | 10.1016/j.msea.2012.12.018
Alloy 0629 | NbTiVZr | 0 | 0 | 0 | 0 | 0 | 0 | 0 | 0.25 | 0.25 | 0.25 | 0 | 0.25 | 0 | 0 | 0 | 0 | 0 | 0 | 0 | 0 | 0 | 0 | 0 | 0 | 0 | 4 | 6.46 | -0.25 | 11.53 | 588.437985 | 2250.5 | 103.76 | 6.03 | 0.12 | 4.5 | AC |  | 1200 | 120 | 1200 | 1440 |  |  | BCC | S |  | BCC | BCC_SS | 10.1016/j.msea.2012.12.018
Alloy 0630 | NbTiV2Zr | 0 | 0 | 0 | 0 | 0 | 0 | 0 | 0.2 | 0.4 | 0.2 | 0 | 0.2 | 0 | 0 | 0 | 0 | 0 | 0 | 0 | 0 | 0 | 0 | 0 | 0 | 0 | 4 | 6.411901676 | -0.96 | 11.07635214 | 511.2740006 | 1952 | 25.67348434 | 7.480507608 | 0.112889326 | 4.6 | AC |  | 1200 | 120 | 1200 | 1440 |  |  | BCC1 + BCC2 + BCC3 | M |  | BCC | BCC_SS | 10.1016/j.msea.2012.12.018
Alloy 0631 | NbTiV3Zr | 0 | 0 | 0 | 0 | 0 | 0 | 0 | 0.166666667 | 0.5 | 0.166666667 | 0 | 0.166666667 | 0 | 0 | 0 | 0 | 0 | 0 | 0 | 0 | 0 | 0 | 0 | 0 | 0 | 4 | 6.370234728 | -1.444444444 | 10.33033108 | 510.015496 | 1941.666667 | 15.83985423 | 7.497465242 | 0.107703296 | 4.666666667 | AC |  | 1200 | 120 | 1200 | 1440 |  |  | BCC1 + BCC2 + BCC3 | M |  | BCC | BCC_SS | 10.1016/j.msea.2012.12.018
Alloy 0632 | NbTiV4Zr | 0 | 0 | 0 | 0 | 0 | 0 | 0 | 0.142857143 | 0.571428571 | 0.142857143 | 0 | 0.142857143 | 0 | 0 | 0 | 0 | 0 | 0 | 0 | 0 | 0 | 0 | 0 | 0 | 0 | 4 | 6.338674258 | -1.632653061 | 9.592743656 | 509.5032603 | 1934.285714 | 12.96991103 | 7.369032927 | 0.102678416 | 4.714285714 | AC |  | 1200 | 120 | 1200 | 1440 |  |  | BCC1 + BCC2 + BCC3 | M |  | BCC | BCC_SS | 10.1016/j.msea.2012.12.018
Alloy 0633 | NbTiV5Zr | 0 | 0 | 0 | 0 | 0 | 0 | 0 | 0.125 | 0.625 | 0.125 | 0 | 0.125 | 0 | 0 | 0 | 0 | 0 | 0 | 0 | 0 | 0 | 0 | 0 | 0 | 0 | 4 | 6.313940928 | -1.6875 | 8.925931309 | 509.3311725 | 1928.75 | 11.64681964 | 7.187440703 | 0.098075226 | 4.75 | AC |  | 1200 | 120 | 1200 | 1440 |  |  | BCC1 + BCC2 + BCC3 | M |  | BCC | BCC_SS | 10.1016/j.msea.2012.12.018
Alloy 0634 | CrNbTiZr | 0 | 0 | 0.25 | 0 | 0 | 0 | 0 | 0.25 | 0 | 0.25 | 0 | 0.25 | 0 | 0 | 0 | 0 | 0 | 0 | 0 | 0 | 0 | 0 | 0 | 0 | 0 | 4 | 6.64 | -5 | 11.53 | 588.2371325 | 2249.75 | 5.19 | 7.84 | 0.12 | 4.75 | AC |  | 1200 | 120 | 1200 | 1440 |  |  | BCC + Laves | Im | C15 | BCC + Im | Im | 10.1016/j.msea.2012.12.018
Alloy 0635 | CrNbTiZr | 0 | 0 | 0.25 | 0 | 0 | 0 | 0 | 0.25 | 0 | 0.25 | 0 | 0.25 | 0 | 0 | 0 | 0 | 0 | 0 | 0 | 0 | 0 | 0 | 0 | 0 | 0 | 4 | 6.64 | -5 | 11.53 | 588.2371325 | 2249.75 | 5.19 | 7.84 | 0.12 | 4.75 | AC |  | 1200 | 120 | 1200 | 1440 |  |  | BCC + Laves | Im | C15 | BCC + Im | Im | 10.1016/j.msea.2012.12.018
Alloy 0636 | CrNbTiZr | 0 | 0 | 0.25 | 0 | 0 | 0 | 0 | 0.25 | 0 | 0.25 | 0 | 0.25 | 0 | 0 | 0 | 0 | 0 | 0 | 0 | 0 | 0 | 0 | 0 | 0 | 0 | 4 | 6.64 | -5 | 11.53 | 588.2371325 | 2249.75 | 5.19 | 7.84 | 0.12 | 4.75 | AC |  | 1200 | 120 | 1200 | 1440 |  |  | BCC + Laves | Im | C15 | BCC + Im | Im | 10.1016/j.msea.2012.12.018
Alloy 0637 | CrNbTiZr | 0 | 0 | 0.25 | 0 | 0 | 0 | 0 | 0.25 | 0 | 0.25 | 0 | 0.25 | 0 | 0 | 0 | 0 | 0 | 0 | 0 | 0 | 0 | 0 | 0 | 0 | 0 | 4 | 6.64 | -5 | 11.53 | 588.2371325 | 2249.75 | 5.19 | 7.84 | 0.12 | 4.75 | AC |  | 1200 | 120 | 1200 | 1440 |  |  | BCC + Laves | Im | C15 | BCC + Im | Im | 10.1016/j.msea.2012.12.018
Alloy 0638 | CrNbTiVZr | 0 | 0 | 0.2 | 0 | 0 | 0 | 0 | 0.2 | 0.2 | 0.2 | 0 | 0.2 | 0 | 0 | 0 | 0 | 0 | 0 | 0 | 0 | 0 | 0 | 0 | 0 | 0 | 5 | 6.56 | -4.64 | 13.38 | 580.609528 | 2236.4 | 6.45 | 7.67 | 0.12 | 4.8 | AC |  | 1200 | 120 | 1200 | 1440 |  |  | BCC + Laves | Im | C15 | BCC + Im | Im | 10.1016/j.msea.2012.12.018
Alloy 0639 | CrNbTiVZr | 0 | 0 | 0.2 | 0 | 0 | 0 | 0 | 0.2 | 0.2 | 0.2 | 0 | 0.2 | 0 | 0 | 0 | 0 | 0 | 0 | 0 | 0 | 0 | 0 | 0 | 0 | 0 | 5 | 6.56 | -4.64 | 13.38 | 580.609528 | 2236.4 | 6.45 | 7.67 | 0.12 | 4.8 | AC |  | 1200 | 120 | 1200 | 1440 |  |  | BCC + Laves | Im | C15 | BCC + Im | Im | 10.1016/j.msea.2012.12.018
Alloy 0640 | CrNbTiVZr | 0 | 0 | 0.2 | 0 | 0 | 0 | 0 | 0.2 | 0.2 | 0.2 | 0 | 0.2 | 0 | 0 | 0 | 0 | 0 | 0 | 0 | 0 | 0 | 0 | 0 | 0 | 0 | 5 | 6.56 | -4.64 | 13.38 | 580.609528 | 2236.4 | 6.45 | 7.67 | 0.12 | 4.8 | AC |  | 1200 | 120 | 1200 | 1440 |  |  | BCC + Laves | Im | C15 | BCC + Im | Im | 10.1016/j.msea.2012.12.018
Alloy 0641 | CrNbTiVZr | 0 | 0 | 0.2 | 0 | 0 | 0 | 0 | 0.2 | 0.2 | 0.2 | 0 | 0.2 | 0 | 0 | 0 | 0 | 0 | 0 | 0 | 0 | 0 | 0 | 0 | 0 | 0 | 5 | 6.56 | -4.64 | 13.38 | 580.609528 | 2236.4 | 6.45 | 7.67 | 0.12 | 4.8 | AC |  | 1200 | 120 | 1200 | 1440 |  |  | BCC + Laves | Im | C15 | BCC + Im | Im | 10.1016/j.msea.2012.12.018
Alloy 0642 | MoNbHfZrTi | 0 | 0 | 0 | 0 | 0 | 0 | 0 | 0.2 | 0 | 0.2 | 0.2 | 0.2 | 0.2 | 0 | 0 | 0 | 0 | 0 | 0 | 0 | 0 | 0 | 0 | 0 | 0 | 5 | 8.702267947 | -3.2 | 13.38161053 | 558.4887336 | 2151.20329 | 10.13804735 | 6.097271121 | 0.309554519 | 4.6 | AC |  | 1100 | 600 |  |  | FC |  | BCC | S |  | BCC | BCC_SS | 10.1016/j.matdes.2015.05.019
Alloy 0643 | MoNbHfZrTi | 0 | 0 | 0 | 0 | 0 | 0 | 0 | 0.2 | 0 | 0.2 | 0.2 | 0.2 | 0.2 | 0 | 0 | 0 | 0 | 0 | 0 | 0 | 0 | 0 | 0 | 0 | 0 | 5 | 8.702267947 | -3.2 | 13.38161053 | 558.4887336 | 2151.20329 | 10.13804735 | 6.097271121 | 0.309554519 | 4.6 | AC |  | 1100 | 600 |  |  | FC |  | BCC | S |  | BCC | BCC_SS | 10.1016/j.matdes.2015.05.019
Alloy 0644 | MoNbHfZrTi | 0 | 0 | 0 | 0 | 0 | 0 | 0 | 0.2 | 0 | 0.2 | 0.2 | 0.2 | 0.2 | 0 | 0 | 0 | 0 | 0 | 0 | 0 | 0 | 0 | 0 | 0 | 0 | 5 | 8.702267947 | -3.2 | 13.38161053 | 558.4887336 | 2151.20329 | 10.13804735 | 6.097271121 | 0.309554519 | 4.6 | AC |  | 1100 | 600 |  |  | FC |  | BCC | S |  | BCC | BCC_SS | 10.1016/j.matdes.2015.05.019
Alloy 0645 | HfNbTaTiZr | 0 | 0 | 0 | 0 | 0 | 0 | 0 | 0.2 | 0 | 0.2 | 0 | 0.2 | 0.2 | 0.2 | 0 | 0 | 0 | 0 | 0 | 0 | 0 | 0 | 0 | 0 | 0 | 5 | 9.9 | 2.72 | 13.38 | 655.02398 | 2523 | 12.41 | 4.01 | 0.12 | 4.4 | AC |  | 1200 | 60 | 1200 | 1440 |  |  | BCC | S |  | BCC | BCC_SS | 10.1007/s10853-012-6260-2
Alloy 0646 | HfNbTaTiZr | 0 | 0 | 0 | 0 | 0 | 0 | 0 | 0.2 | 0 | 0.2 | 0 | 0.2 | 0.2 | 0.2 | 0 | 0 | 0 | 0 | 0 | 0 | 0 | 0 | 0 | 0 | 0 | 5 | 9.9 | 2.72 | 13.38 | 655.02398 | 2523 | 12.41 | 4.01 | 0.12 | 4.4 | AC |  | 1200 | 60 | 1200 | 1440 |  |  | BCC | S |  | BCC | BCC_SS | 10.1007/s10853-012-6260-2
Alloy 0647 | HfNbTaTiZr | 0 | 0 | 0 | 0 | 0 | 0 | 0 | 0.2 | 0 | 0.2 | 0 | 0.2 | 0.2 | 0.2 | 0 | 0 | 0 | 0 | 0 | 0 | 0 | 0 | 0 | 0 | 0 | 5 | 9.9 | 2.72 | 13.38 | 655.02398 | 2523 | 12.41 | 4.01 | 0.12 | 4.4 | AC |  | 1200 | 60 | 1200 | 1440 |  |  | BCC | S |  | BCC | BCC_SS | 10.1007/s10853-012-6260-2
Alloy 0648 | HfNbTaTiZr | 0 | 0 | 0 | 0 | 0 | 0 | 0 | 0.2 | 0 | 0.2 | 0 | 0.2 | 0.2 | 0.2 | 0 | 0 | 0 | 0 | 0 | 0 | 0 | 0 | 0 | 0 | 0 | 5 | 9.9 | 2.72 | 13.38 | 655.02398 | 2523 | 12.41 | 4.01 | 0.12 | 4.4 | AC |  | 1200 | 60 | 1200 | 1440 |  |  | BCC | S |  | BCC | BCC_SS | 10.1007/s10853-012-6260-2
Alloy 0649 | HfNbTaTiZr | 0 | 0 | 0 | 0 | 0 | 0 | 0 | 0.2 | 0 | 0.2 | 0 | 0.2 | 0.2 | 0.2 | 0 | 0 | 0 | 0 | 0 | 0 | 0 | 0 | 0 | 0 | 0 | 5 | 9.9 | 2.72 | 13.38 | 655.02398 | 2523 | 12.41 | 4.01 | 0.12 | 4.4 | AC |  | 1200 | 60 | 1200 | 1440 |  |  | BCC | S |  | BCC | BCC_SS | 10.1007/s10853-012-6260-2
Alloy 0650 | HfNbTaTiZr | 0 | 0 | 0 | 0 | 0 | 0 | 0 | 0.2 | 0 | 0.2 | 0 | 0.2 | 0.2 | 0.2 | 0 | 0 | 0 | 0 | 0 | 0 | 0 | 0 | 0 | 0 | 0 | 5 | 9.9 | 2.72 | 13.38 | 655.02398 | 2523 | 12.41 | 4.01 | 0.12 | 4.4 | AC |  | 1200 | 60 | 1200 | 1440 |  |  | BCC | S |  | BCC | BCC_SS | 10.1007/s10853-012-6260-2
Alloy 0651 | HfNbTaTiZr | 0 | 0 | 0 | 0 | 0 | 0 | 0 | 0.2 | 0 | 0.2 | 0 | 0.2 | 0.2 | 0.2 | 0 | 0 | 0 | 0 | 0 | 0 | 0 | 0 | 0 | 0 | 0 | 5 | 9.9 | 2.72 | 13.38 | 655.02398 | 2523 | 12.41 | 4.01 | 0.12 | 4.4 | AC | CW | 1200 | 120 |  |  |  |  | BCC | S |  | BCC | BCC_SS | 10.1016/j.jallcom.2015.07.209
Alloy 0652 | HfNbTaTiZr | 0 | 0 | 0 | 0 | 0 | 0 | 0 | 0.2 | 0 | 0.2 | 0 | 0.2 | 0.2 | 0.2 | 0 | 0 | 0 | 0 | 0 | 0 | 0 | 0 | 0 | 0 | 0 | 5 | 9.9 | 2.72 | 13.38 | 655.02398 | 2523 | 12.41 | 4.01 | 0.12 | 4.4 | AC | CW | 1200 | 120 | 800 | 120 | 15 °C/min |  | BCC1 + BCC2 | D |  | BCC | BCC_SS | 10.1016/j.jallcom.2015.07.209
Alloy 0653 | HfNbTaTiZr | 0 | 0 | 0 | 0 | 0 | 0 | 0 | 0.2 | 0 | 0.2 | 0 | 0.2 | 0.2 | 0.2 | 0 | 0 | 0 | 0 | 0 | 0 | 0 | 0 | 0 | 0 | 0 | 5 | 9.9 | 2.72 | 13.38 | 655.02398 | 2523 | 12.41 | 4.01 | 0.12 | 4.4 | AC | CW | 1200 | 120 | 1000 | 120 | 15 °C/min |  | BCC | S |  | BCC | BCC_SS | 10.1016/j.jallcom.2015.07.209
Alloy 0654 | HfNbTaTiZr | 0 | 0 | 0 | 0 | 0 | 0 | 0 | 0.2 | 0 | 0.2 | 0 | 0.2 | 0.2 | 0.2 | 0 | 0 | 0 | 0 | 0 | 0 | 0 | 0 | 0 | 0 | 0 | 5 | 9.9 | 2.72 | 13.38 | 655.02398 | 2523 | 12.41 | 4.01 | 0.12 | 4.4 | AC | CW | 1200 | 120 | 1200 | 1440 | 15 °C/min |  | BCC | S |  | BCC | BCC_SS | 10.1016/j.jallcom.2015.07.209
Alloy 0655 | MoNbTaVW | 0 | 0 | 0 | 0 | 0 | 0 | 0 | 0 | 0.2 | 0.2 | 0.2 | 0 | 0 | 0.2 | 0.2 | 0 | 0 | 0 | 0 | 0 | 0 | 0 | 0 | 0 | 0 | 5 | 12.36 | -4.64 | 13.38 | 769.197496 | 2962.8 | 8.54 | 3.21 | 0.34 | 5.4 | AC |  |  |  | 1400 | 1140 |  |  | BCC | S |  | BCC | BCC_SS | 10.1016/j.intermet.2011.01.004
Alloy 0656 | MoNbTaVW | 0 | 0 | 0 | 0 | 0 | 0 | 0 | 0 | 0.2 | 0.2 | 0.2 | 0 | 0 | 0.2 | 0.2 | 0 | 0 | 0 | 0 | 0 | 0 | 0 | 0 | 0 | 0 | 5 | 12.36 | -4.64 | 13.38 | 769.197496 | 2962.8 | 8.54 | 3.21 | 0.34 | 5.4 | AC |  |  |  | 1400 | 1140 |  |  | BCC | S |  | BCC | BCC_SS | 10.1016/j.intermet.2011.01.004
Alloy 0657 | MoNbTaVW | 0 | 0 | 0 | 0 | 0 | 0 | 0 | 0 | 0.2 | 0.2 | 0.2 | 0 | 0 | 0.2 | 0.2 | 0 | 0 | 0 | 0 | 0 | 0 | 0 | 0 | 0 | 0 | 5 | 12.36 | -4.64 | 13.38 | 769.197496 | 2962.8 | 8.54 | 3.21 | 0.34 | 5.4 | AC |  |  |  | 1400 | 1140 |  |  | BCC | S |  | BCC | BCC_SS | 10.1016/j.intermet.2011.01.004
Alloy 0658 | MoNbTaVW | 0 | 0 | 0 | 0 | 0 | 0 | 0 | 0 | 0.2 | 0.2 | 0.2 | 0 | 0 | 0.2 | 0.2 | 0 | 0 | 0 | 0 | 0 | 0 | 0 | 0 | 0 | 0 | 5 | 12.36 | -4.64 | 13.38 | 769.197496 | 2962.8 | 8.54 | 3.21 | 0.34 | 5.4 | AC |  |  |  | 1400 | 1140 |  |  | BCC | S |  | BCC | BCC_SS | 10.1016/j.intermet.2011.01.004
Alloy 0659 | MoNbTaVW | 0 | 0 | 0 | 0 | 0 | 0 | 0 | 0 | 0.2 | 0.2 | 0.2 | 0 | 0 | 0.2 | 0.2 | 0 | 0 | 0 | 0 | 0 | 0 | 0 | 0 | 0 | 0 | 5 | 12.36 | -4.64 | 13.38 | 769.197496 | 2962.8 | 8.54 | 3.21 | 0.34 | 5.4 | AC |  |  |  | 1400 | 1140 |  |  | BCC | S |  | BCC | BCC_SS | 10.1016/j.intermet.2011.01.004
Alloy 0660 | MoNbTaVW | 0 | 0 | 0 | 0 | 0 | 0 | 0 | 0 | 0.2 | 0.2 | 0.2 | 0 | 0 | 0.2 | 0.2 | 0 | 0 | 0 | 0 | 0 | 0 | 0 | 0 | 0 | 0 | 5 | 12.36 | -4.64 | 13.38 | 769.197496 | 2962.8 | 8.54 | 3.21 | 0.34 | 5.4 | AC |  |  |  | 1400 | 1140 |  |  | BCC | S |  | BCC | BCC_SS | 10.1016/j.intermet.2011.01.004
Alloy 0661 | NbMoTaW | 0 | 0 | 0 | 0 | 0 | 0 | 0 | 0 | 0 | 0.25 | 0.25 | 0 | 0 | 0.25 | 0.25 | 0 | 0 | 0 | 0 | 0 | 0 | 0 | 0 | 0 | 0 | 4 | 13.64 | -6.5 | 11.53 | 825.6503925 | 3157.75 | 5.6 | 2.27 | 0.36 | 5.5 | AC |  |  |  | 1200 | 1440 |  |  | BCC | S |  | BCC | BCC_SS | 10.1016/j.intermet.2017.01.007
Alloy 0662 | NbMoTaW | 0 | 0 | 0 | 0 | 0 | 0 | 0 | 0 | 0 | 0.25 | 0.25 | 0 | 0 | 0.25 | 0.25 | 0 | 0 | 0 | 0 | 0 | 0 | 0 | 0 | 0 | 0 | 4 | 13.64 | -6.5 | 11.53 | 825.6503925 | 3157.75 | 5.6 | 2.27 | 0.36 | 5.5 | AC |  |  |  | 1200 | 1440 |  |  | BCC | S |  | BCC | BCC_SS | 10.1016/j.intermet.2017.01.007
Alloy 0663 | NbMoTaW | 0 | 0 | 0 | 0 | 0 | 0 | 0 | 0 | 0 | 0.25 | 0.25 | 0 | 0 | 0.25 | 0.25 | 0 | 0 | 0 | 0 | 0 | 0 | 0 | 0 | 0 | 0 | 4 | 13.64 | -6.5 | 11.53 | 825.6503925 | 3157.75 | 5.6 | 2.27 | 0.36 | 5.5 | AC |  |  |  | 1200 | 1440 |  |  | BCC | S |  | BCC | BCC_SS | 10.1016/j.intermet.2017.01.007
Alloy 0664 | NbMoTaW | 0 | 0 | 0 | 0 | 0 | 0 | 0 | 0 | 0 | 0.25 | 0.25 | 0 | 0 | 0.25 | 0.25 | 0 | 0 | 0 | 0 | 0 | 0 | 0 | 0 | 0 | 0 | 4 | 13.64 | -6.5 | 11.53 | 825.6503925 | 3157.75 | 5.6 | 2.27 | 0.36 | 5.5 | AC |  |  |  | 1200 | 1440 |  |  | BCC | S |  | BCC | BCC_SS | 10.1016/j.intermet.2017.01.007
Alloy 0665 | NbMoTaW | 0 | 0 | 0 | 0 | 0 | 0 | 0 | 0 | 0 | 0.25 | 0.25 | 0 | 0 | 0.25 | 0.25 | 0 | 0 | 0 | 0 | 0 | 0 | 0 | 0 | 0 | 0 | 4 | 13.64 | -6.5 | 11.53 | 825.6503925 | 3157.75 | 5.6 | 2.27 | 0.36 | 5.5 | AC |  |  |  | 1200 | 1440 |  |  | BCC | S |  | BCC | BCC_SS | 10.1016/j.intermet.2017.01.007
Alloy 0666 | VNbMoTaW | 0 | 0 | 0 | 0 | 0 | 0 | 0 | 0 | 0.2 | 0.2 | 0.2 | 0 | 0 | 0.2 | 0.2 | 0 | 0 | 0 | 0 | 0 | 0 | 0 | 0 | 0 | 0 | 5 | 12.36 | -4.64 | 13.38 | 769.197496 | 2962.8 | 8.54 | 3.21 | 0.34 | 5.4 | AC |  |  |  | 1200 | 1440 |  |  | BCC | S |  | BCC | BCC_SS | 10.1016/j.intermet.2017.01.007
Alloy 0667 | VNbMoTaW | 0 | 0 | 0 | 0 | 0 | 0 | 0 | 0 | 0.2 | 0.2 | 0.2 | 0 | 0 | 0.2 | 0.2 | 0 | 0 | 0 | 0 | 0 | 0 | 0 | 0 | 0 | 0 | 5 | 12.36 | -4.64 | 13.38 | 769.197496 | 2962.8 | 8.54 | 3.21 | 0.34 | 5.4 | AC |  |  |  | 1200 | 1440 |  |  | BCC | S |  | BCC | BCC_SS | 10.1016/j.intermet.2017.01.007
Alloy 0668 | VNbMoTaW | 0 | 0 | 0 | 0 | 0 | 0 | 0 | 0 | 0.2 | 0.2 | 0.2 | 0 | 0 | 0.2 | 0.2 | 0 | 0 | 0 | 0 | 0 | 0 | 0 | 0 | 0 | 0 | 5 | 12.36 | -4.64 | 13.38 | 769.197496 | 2962.8 | 8.54 | 3.21 | 0.34 | 5.4 | AC |  |  |  | 1200 | 1440 |  |  | BCC | S |  | BCC | BCC_SS | 10.1016/j.intermet.2017.01.007
Alloy 0669 | VNbMoTaW | 0 | 0 | 0 | 0 | 0 | 0 | 0 | 0 | 0.2 | 0.2 | 0.2 | 0 | 0 | 0.2 | 0.2 | 0 | 0 | 0 | 0 | 0 | 0 | 0 | 0 | 0 | 0 | 5 | 12.36 | -4.64 | 13.38 | 769.197496 | 2962.8 | 8.54 | 3.21 | 0.34 | 5.4 | AC |  |  |  | 1200 | 1440 |  |  | BCC | S |  | BCC | BCC_SS | 10.1016/j.intermet.2017.01.007
Alloy 0670 | VNbMoTaW | 0 | 0 | 0 | 0 | 0 | 0 | 0 | 0 | 0.2 | 0.2 | 0.2 | 0 | 0 | 0.2 | 0.2 | 0 | 0 | 0 | 0 | 0 | 0 | 0 | 0 | 0 | 0 | 5 | 12.36 | -4.64 | 13.38 | 769.197496 | 2962.8 | 8.54 | 3.21 | 0.34 | 5.4 | AC |  |  |  | 1200 | 1440 |  |  | BCC | S |  | BCC | BCC_SS | 10.1016/j.intermet.2017.01.007
Alloy 0671 | Al7.5CoCrNi | 0.714285714 | 0.095238095 | 0.095238095 | 0 | 0.095238095 | 0 | 0 | 0 | 0 | 0 | 0 | 0 | 0 | 0 | 0 | 0 | 0 | 0 | 0 | 0 | 0 | 0 | 0 | 0 | 0 | 4 | 3.899333313 | -14.27664399 | 7.584109888 | 246.5697241 | 929.047619 | 0.638637404 | 6.003747224 | 0.11075089 | 4.523809524 | AC | CW | 1000 | 1440 | 900 | 30 |  |  | FCC + Im | Im | B2 | FCC + Im | Im | 10.1016/j.jallcom.2019.06.005
Alloy 0672 | CrMnFeCoNi | 0 | 0.2 | 0.2 | 0.2 | 0.2 | 0 | 0.2 | 0 | 0 | 0 | 0 | 0 | 0 | 0 | 0 | 0 | 0 | 0 | 0 | 0 | 0 | 0 | 0 | 0 | 0 | 5 | 8.03 | -4.16 | 13.38 | 467.623384 | 1801.2 | 5.79 | 0.92 | 0.14 | 8 | AC | CW | 1200 | 2880 | 950 | 60 | AQ |  | FCC | S |  | FCC | FCC_SS | 10.1016/j.actamat.2017.02.036
Alloy 0673 | (CoCrNi)94Al3Ti3 | 0.03 | 0.313333333 | 0.313333333 | 0 | 0.313333333 | 0 | 0 | 0.03 | 0 | 0 | 0 | 0 | 0 | 0 | 0 | 0 | 0 | 0 | 0 | 0 | 0 | 0 | 0 | 0 | 0 | 5 | 7.887276237 | -8.977422222 | 10.81920964 | 404.8363387 | 1544.145609 | 2.190127822 | 3.751220236 | 0.12265523 | 8.043333333 | AC | CW | 1200 | 120 | 800 | 120 | WQ |  | FCC + Im | Im | L12 | FCC + Im | Im | 10.1016/j.actamat.2017.07.029
Alloy 0674 | FeCoNiCr | 0 | 0.25 | 0.25 | 0.25 | 0.25 | 0 | 0 | 0 | 0 | 0 | 0 | 0 | 0 | 0 | 0 | 0 | 0 | 0 | 0 | 0 | 0 | 0 | 0 | 0 | 0 | 4 | 8.19 | -3.75 | 11.53 | 414.4320773 | 1585 | 5.71 | 0.3 | 0.1 | 8.25 | AC |  | 1200 | 240 |  |  |  |  | FCC + Im | Im | anon | FCC + Im | Im | 10.1016/j.actamat.2015.08.076
Alloy 0675 | (FeCoNiCr)94Ti2Al4 | 0.04 | 0.235 | 0.235 | 0.235 | 0.235 | 0 | 0 | 0.02 | 0 | 0 | 0 | 0 | 0 | 0 | 0 | 0 | 0 | 0 | 0 | 0 | 0 | 0 | 0 | 0 | 0 | 6 | 7.767598763 | -7.3763 | 13.03936365 | 396.2312503 | 1524.225483 | 3.177288416 | 3.706237868 | 0.109201648 | 7.955 | AC |  | 1200 | 240 |  |  |  |  | FCC + Im | Im | anon | FCC + Im | Im | 10.1016/j.actamat.2015.08.076
Alloy 0676 | (FeCoNiCr)94Ti2Al4 | 0.04 | 0.235 | 0.235 | 0.235 | 0.235 | 0 | 0 | 0.02 | 0 | 0 | 0 | 0 | 0 | 0 | 0 | 0 | 0 | 0 | 0 | 0 | 0 | 0 | 0 | 0 | 0 | 6 | 7.767598763 | -7.3763 | 13.03936365 | 396.2312503 | 1524.225483 | 3.177288416 | 3.706237868 | 0.109201648 | 7.955 | AC | CW | 1200 | 240 | 750 | 1080 | WQ |  | FCC + Im | Im | L12 | FCC + Im | Im | 10.1016/j.actamat.2015.08.076
Alloy 0677 | (FeCoNiCr)94Ti2Al4 | 0.04 | 0.235 | 0.235 | 0.235 | 0.235 | 0 | 0 | 0.02 | 0 | 0 | 0 | 0 | 0 | 0 | 0 | 0 | 0 | 0 | 0 | 0 | 0 | 0 | 0 | 0 | 0 | 6 | 7.767598763 | -7.3763 | 13.03936365 | 396.2312503 | 1524.225483 | 3.177288416 | 3.706237868 | 0.109201648 | 7.955 | AC | CW | 1200 | 240 | 650 | 240 | WQ |  | FCC + Im | Im | L13 | FCC + Im | Im | 10.1016/j.actamat.2015.08.076
Alloy 0678 | Al0.5CoCrCuFeNi | 0.090909091 | 0.181818182 | 0.181818182 | 0.181818182 | 0.181818182 | 0.181818182 | 0 | 0 | 0 | 0 | 0 | 0 | 0 | 0 | 0 | 0 | 0 | 0 | 0 | 0 | 0 | 0 | 0 | 0 | 0 | 6 | 7.62 | -1.52 | 14.7 | 437.30038 | 1693 | 16.36 | 3.82 | 0.11 | 8.27 | AC | CW | [6 empty] | FCC + im | Im | L12 | FCC + Im | Im | 10.1016/j.jallcom.2009.10.088
Alloy 0679 | Al0.5CoCrCuFeNi | 0.090909091 | 0.181818182 | 0.181818182 | 0.181818182 | 0.181818182 | 0.181818182 | 0 | 0 | 0 | 0 | 0 | 0 | 0 | 0 | 0 | 0 | 0 | 0 | 0 | 0 | 0 | 0 | 0 | 0 | 0 | 6 | 7.62 | -1.52 | 14.7 | 437.30038 | 1693 | 16.36 | 3.82 | 0.11 | 8.27 | AC | CW | [6 empty] | FCC + im | Im | L12 | FCC + Im | Im | 10.1016/j.jallcom.2009.10.088
Alloy 0680 | Al0.5CoCrCuFeNi | 0.090909091 | 0.181818182 | 0.181818182 | 0.181818182 | 0.181818182 | 0.181818182 | 0 | 0 | 0 | 0 | 0 | 0 | 0 | 0 | 0 | 0 | 0 | 0 | 0 | 0 | 0 | 0 | 0 | 0 | 0 | 6 | 7.62 | -1.52 | 14.7 | 437.30038 | 1693 | 16.36 | 3.82 | 0.11 | 8.27 | AC | CW | [6 empty] | FCC + im | Im | L12 | FCC + Im | Im | 10.1016/j.jallcom.2009.10.088
Alloy 0681 | Al0.5CoCrCuFeNi | 0.090909091 | 0.181818182 | 0.181818182 | 0.181818182 | 0.181818182 | 0.181818182 | 0 | 0 | 0 | 0 | 0 | 0 | 0 | 0 | 0 | 0 | 0 | 0 | 0 | 0 | 0 | 0 | 0 | 0 | 0 | 6 | 7.62 | -1.52 | 14.7 | 437.30038 | 1693 | 16.36 | 3.82 | 0.11 | 8.27 | AC | CW | [6 empty] | FCC + im | Im | L12 | FCC + Im | Im | 10.1016/j.jallcom.2009.10.088
Alloy 0682 | Al0.5CoCrCuFeNi | 0.090909091 | 0.181818182 | 0.181818182 | 0.181818182 | 0.181818182 | 0.181818182 | 0 | 0 | 0 | 0 | 0 | 0 | 0 | 0 | 0 | 0 | 0 | 0 | 0 | 0 | 0 | 0 | 0 | 0 | 0 | 6 | 7.62 | -1.52 | 14.7 | 437.30038 | 1693 | 16.36 | 3.82 | 0.11 | 8.27 | AC | CW | [6 empty] | FCC + im | Im | L12 | FCC + Im | Im | 10.1016/j.jallcom.2009.10.088
Alloy 0683 | Al0.5CoCrCuFeNi | 0.090909091 | 0.181818182 | 0.181818182 | 0.181818182 | 0.181818182 | 0.181818182 | 0 | 0 | 0 | 0 | 0 | 0 | 0 | 0 | 0 | 0 | 0 | 0 | 0 | 0 | 0 | 0 | 0 | 0 | 0 | 6 | 7.62 | -1.52 | 14.7 | 437.30038 | 1693 | 16.36 | 3.82 | 0.11 | 8.27 | AC | CW | [6 empty] | FCC + im | Im | L12 | FCC + Im | Im | 10.1016/j.jallcom.2009.10.088
Alloy 0684 | Al0.5CoCrCuFeNi | 0.090909091 | 0.181818182 | 0.181818182 | 0.181818182 | 0.181818182 | 0.181818182 | 0 | 0 | 0 | 0 | 0 | 0 | 0 | 0 | 0 | 0 | 0 | 0 | 0 | 0 | 0 | 0 | 0 | 0 | 0 | 6 | 7.62 | -1.52 | 14.7 | 437.30038 | 1693 | 16.36 | 3.82 | 0.11 | 8.27 | AC | CW | [6 empty] | FCC + im | Im | L12 | FCC + Im | Im | 10.1016/j.jallcom.2009.10.088
Alloy 0685 | Al0.5CoCrCuFeNi | 0.090909091 | 0.181818182 | 0.181818182 | 0.181818182 | 0.181818182 | 0.181818182 | 0 | 0 | 0 | 0 | 0 | 0 | 0 | 0 | 0 | 0 | 0 | 0 | 0 | 0 | 0 | 0 | 0 | 0 | 0 | 6 | 7.62 | -1.52 | 14.7 | 437.30038 | 1693 | 16.36 | 3.82 | 0.11 | 8.27 | AC | CW | [6 empty] | FCC + im | Im | L12 | FCC + Im | Im | 10.1016/j.jallcom.2009.10.088
Alloy 0686 | Al0.5CoCrCuFeNi | 0.090909091 | 0.181818182 | 0.181818182 | 0.181818182 | 0.181818182 | 0.181818182 | 0 | 0 | 0 | 0 | 0 | 0 | 0 | 0 | 0 | 0 | 0 | 0 | 0 | 0 | 0 | 0 | 0 | 0 | 0 | 6 | 7.62 | -1.52 | 14.7 | 437.30038 | 1693 | 16.36 | 3.82 | 0.11 | 8.27 | AC | CW | 1000 | 360 | 900 | 300 |  |  | FCC + Im | Im | L12 | FCC + Im | Im | 10.1016/j.jallcom.2009.10.088
Alloy 0687 | Al0.5CoCrCuFeNi | 0.090909091 | 0.181818182 | 0.181818182 | 0.181818182 | 0.181818182 | 0.181818182 | 0 | 0 | 0 | 0 | 0 | 0 | 0 | 0 | 0 | 0 | 0 | 0 | 0 | 0 | 0 | 0 | 0 | 0 | 0 | 6 | 7.62 | -1.52 | 14.7 | 437.30038 | 1693 | 16.36 | 3.82 | 0.11 | 8.27 | AC | CW | 1000 | 360 | 900 | 300 |  |  | FCC + Im | Im | L12 | FCC + Im | Im | 10.1016/j.jallcom.2009.10.088
Alloy 0688 | Al0.5CoCrCuFeNi | 0.090909091 | 0.181818182 | 0.181818182 | 0.181818182 | 0.181818182 | 0.181818182 | 0 | 0 | 0 | 0 | 0 | 0 | 0 | 0 | 0 | 0 | 0 | 0 | 0 | 0 | 0 | 0 | 0 | 0 | 0 | 6 | 7.62 | -1.52 | 14.7 | 437.30038 | 1693 | 16.36 | 3.82 | 0.11 | 8.27 | AC | CW | 1000 | 360 | 900 | 300 |  |  | FCC + Im | Im | L12 | FCC + Im | Im | 10.1016/j.jallcom.2009.10.088
Alloy 0689 | Al0.5CoCrCuFeNi | 0.090909091 | 0.181818182 | 0.181818182 | 0.181818182 | 0.181818182 | 0.181818182 | 0 | 0 | 0 | 0 | 0 | 0 | 0 | 0 | 0 | 0 | 0 | 0 | 0 | 0 | 0 | 0 | 0 | 0 | 0 | 6 | 7.62 | -1.52 | 14.7 | 437.30038 | 1693 | 16.36 | 3.82 | 0.11 | 8.27 | AC | CW | 1000 | 360 | 900 | 300 |  |  | FCC + Im | Im | L12 | FCC + Im | Im | 10.1016/j.jallcom.2009.10.088
Alloy 0690 | Al0.5CoCrCuFeNi | 0.090909091 | 0.181818182 | 0.181818182 | 0.181818182 | 0.181818182 | 0.181818182 | 0 | 0 | 0 | 0 | 0 | 0 | 0 | 0 | 0 | 0 | 0 | 0 | 0 | 0 | 0 | 0 | 0 | 0 | 0 | 6 | 7.62 | -1.52 | 14.7 | 437.30038 | 1693 | 16.36 | 3.82 | 0.11 | 8.27 | AC | CW | 1000 | 360 | 900 | 300 |  |  | FCC + Im | Im | L12 | FCC + Im | Im | 10.1016/j.jallcom.2009.10.088
Alloy 0691 | Al0.5CoCrCuFeNi | 0.090909091 | 0.181818182 | 0.181818182 | 0.181818182 | 0.181818182 | 0.181818182 | 0 | 0 | 0 | 0 | 0 | 0 | 0 | 0 | 0 | 0 | 0 | 0 | 0 | 0 | 0 | 0 | 0 | 0 | 0 | 6 | 7.62 | -1.52 | 14.7 | 437.30038 | 1693 | 16.36 | 3.82 | 0.11 | 8.27 | AC | CW | 1000 | 360 | 900 | 300 |  |  | FCC + Im | Im | L12 | FCC + Im | Im | 10.1016/j.jallcom.2009.10.088
Alloy 0692 | Al0.5CoCrCuFeNi | 0.090909091 | 0.181818182 | 0.181818182 | 0.181818182 | 0.181818182 | 0.181818182 | 0 | 0 | 0 | 0 | 0 | 0 | 0 | 0 | 0 | 0 | 0 | 0 | 0 | 0 | 0 | 0 | 0 | 0 | 0 | 6 | 7.62 | -1.52 | 14.7 | 437.30038 | 1693 | 16.36 | 3.82 | 0.11 | 8.27 | AC | CW | 1000 | 360 | 900 | 300 |  |  | FCC + Im | Im | L12 | FCC + Im | Im | 10.1016/j.jallcom.2009.10.088
Alloy 0693 | CoCrNi | 0 | 0.333333333 | 0.333333333 | 0 | 0.333333333 | 0 | 0 | 0 | 0 | 0 | 0 | 0 | 0 | 0 | 0 | 0 | 0 | 0 | 0 | 0 | 0 | 0 | 0 | 0 | 0 | 3 | 8.28 | -4.89 | 9.13 | 499.23715 | 1892 | 3.54 | 1.12 | 0.11 | 8.33 | AC | CW | 1200 | 1440 | 1000 | 60 |  |  | FCC | S |  | FCC | FCC_SS | 10.1016/j.actamat.2014.08.026
Alloy 0694 | CoCrNi | 0 | 0.333333333 | 0.333333333 | 0 | 0.333333333 | 0 | 0 | 0 | 0 | 0 | 0 | 0 | 0 | 0 | 0 | 0 | 0 | 0 | 0 | 0 | 0 | 0 | 0 | 0 | 0 | 3 | 8.28 | -4.89 | 9.13 | 499.23715 | 1892 | 3.54 | 1.12 | 0.11 | 8.33 | AC | CW | 1200 | 1440 | 1000 | 60 |  |  | FCC | S |  | FCC | FCC_SS | 10.1016/j.actamat.2014.08.026
Alloy 0695 | CoCrNi | 0 | 0.333333333 | 0.333333333 | 0 | 0.333333333 | 0 | 0 | 0 | 0 | 0 | 0 | 0 | 0 | 0 | 0 | 0 | 0 | 0 | 0 | 0 | 0 | 0 | 0 | 0 | 0 | 3 | 8.28 | -4.89 | 9.13 | 499.23715 | 1892 | 3.54 | 1.12 | 0.11 | 8.33 | AC | CW | 1200 | 1440 | 1000 | 60 |  |  | FCC | S |  | FCC | FCC_SS | 10.1016/j.actamat.2014.08.026
Alloy 0696 | CoCrNi | 0 | 0.333333333 | 0.333333333 | 0 | 0.333333333 | 0 | 0 | 0 | 0 | 0 | 0 | 0 | 0 | 0 | 0 | 0 | 0 | 0 | 0 | 0 | 0 | 0 | 0 | 0 | 0 | 3 | 8.28 | -4.89 | 9.13 | 499.23715 | 1892 | 3.54 | 1.12 | 0.11 | 8.33 | AC | CW | 1200 | 1440 | 1000 | 60 |  |  | FCC | S |  | FCC | FCC_SS | 10.1016/j.actamat.2014.08.026
Alloy 0697 | CoCrNi | 0 | 0.333333333 | 0.333333333 | 0 | 0.333333333 | 0 | 0 | 0 | 0 | 0 | 0 | 0 | 0 | 0 | 0 | 0 | 0 | 0 | 0 | 0 | 0 | 0 | 0 | 0 | 0 | 3 | 8.28 | -4.89 | 9.13 | 499.23715 | 1892 | 3.54 | 1.12 | 0.11 | 8.33 | AC | CW | 1200 | 1440 | 1000 | 60 |  |  | FCC | S |  | FCC | FCC_SS | 10.1016/j.actamat.2014.08.026
Alloy 0698 | CoMnNi | 0 | 0.333333333 | 0 | 0 | 0.333333333 | 0 | 0.333333333 | 0 | 0 | 0 | 0 | 0 | 0 | 0 | 0 | 0 | 0 | 0 | 0 | 0 | 0 | 0 | 0 | 0 | 0 | 3 | 8.372634415 | -5.777777778 | 9.134370237 | 368.7904174 | 1397.666667 | 2.641475428 | 3.73468262 | 0.163095064 | 8.666666667 | AC | CW | 1100 | 1440 | 1000 | 60 |  |  | FCC | S |  | FCC | FCC_SS | 10.1016/j.actamat.2014.08.026
Alloy 0699 | CoMnNi | 0 | 0.333333333 | 0 | 0 | 0.333333333 | 0 | 0.333333333 | 0 | 0 | 0 | 0 | 0 | 0 | 0 | 0 | 0 | 0 | 0 | 0 | 0 | 0 | 0 | 0 | 0 | 0 | 3 | 8.372634415 | -5.777777778 | 9.134370237 | 368.7904174 | 1397.666667 | 2.641475428 | 3.73468262 | 0.163095064 | 8.666666667 | AC | CW | 1100 | 1440 | 1000 | 60 |  |  | FCC | S |  | FCC | FCC_SS | 10.1016/j.actamat.2014.08.026
Alloy 0700 | CoMnNi | 0 | 0.333333333 | 0 | 0 | 0.333333333 | 0 | 0.333333333 | 0 | 0 | 0 | 0 | 0 | 0 | 0 | 0 | 0 | 0 | 0 | 0 | 0 | 0 | 0 | 0 | 0 | 0 | 3 | 8.372634415 | -5.777777778 | 9.134370237 | 368.7904174 | 1397.666667 | 2.641475428 | 3.73468262 | 0.163095064 | 8.666666667 | AC | CW | 1100 | 1440 | 1000 | 60 |  |  | FCC | S |  | FCC | FCC_SS | 10.1016/j.actamat.2014.08.026
Alloy 0701 | CoMnNi | 0 | 0.333333333 | 0 | 0 | 0.333333333 | 0 | 0.333333333 | 0 | 0 | 0 | 0 | 0 | 0 | 0 | 0 | 0 | 0 | 0 | 0 | 0 | 0 | 0 | 0 | 0 | 0 | 3 | 8.372634415 | -5.777777778 | 9.134370237 | 368.7904174 | 1397.666667 | 2.641475428 | 3.73468262 | 0.163095064 | 8.666666667 | AC | CW | 1100 | 1440 | 1000 | 60 |  |  | FCC | S |  | FCC | FCC_SS | 10.1016/j.actamat.2014.08.026
Alloy 0702 | CoMnNi | 0 | 0.333333333 | 0 | 0 | 0.333333333 | 0 | 0.333333333 | 0 | 0 | 0 | 0 | 0 | 0 | 0 | 0 | 0 | 0 | 0 | 0 | 0 | 0 | 0 | 0 | 0 | 0 | 3 | 8.372634415 | -5.777777778 | 9.134370237 | 368.7904174 | 1397.666667 | 2.641475428 | 3.73468262 | 0.163095064 | 8.666666667 | AC | CW | 1100 | 1440 | 1000 | 60 |  |  | FCC | S |  | FCC | FCC_SS | 10.1016/j.actamat.2014.08.026
Alloy 0703 | CoFeNi | 0 | 0.333333333 | 0 | 0.333333333 | 0.333333333 | 0 | 0 | 0 | 0 | 0 | 0 | 0 | 0 | 0 | 0 | 0 | 0 | 0 | 0 | 0 | 0 | 0 | 0 | 0 | 0 | 3 | 8.54 | -1.33 | 9.13 | 466.7847 | 1769 | 12.12 | 0.75 | 0.03 | 9 | AC | CW | 1200 | 1440 | 1000 | 60 |  |  | FCC | S |  | FCC | FCC_SS | 10.1016/j.actamat.2014.08.026
Alloy 0704 | CoFeNi | 0 | 0.333333333 | 0 | 0.333333333 | 0.333333333 | 0 | 0 | 0 | 0 | 0 | 0 | 0 | 0 | 0 | 0 | 0 | 0 | 0 | 0 | 0 | 0 | 0 | 0 | 0 | 0 | 3 | 8.54 | -1.33 | 9.13 | 466.7847 | 1769 | 12.12 | 0.75 | 0.03 | 9 | AC | CW | 1200 | 1440 | 1000 | 60 |  |  | FCC | S |  | FCC | FCC_SS | 10.1016/j.actamat.2014.08.026
Alloy 0705 | CoFeNi | 0 | 0.333333333 | 0 | 0.333333333 | 0.333333333 | 0 | 0 | 0 | 0 | 0 | 0 | 0 | 0 | 0 | 0 | 0 | 0 | 0 | 0 | 0 | 0 | 0 | 0 | 0 | 0 | 3 | 8.54 | -1.33 | 9.13 | 466.7847 | 1769 | 12.12 | 0.75 | 0.03 | 9 | AC | CW | 1200 | 1440 | 1000 | 60 |  |  | FCC | S |  | FCC | FCC_SS | 10.1016/j.actamat.2014.08.026
Alloy 0706 | CoFeNi | 0 | 0.333333333 | 0 | 0.333333333 | 0.333333333 | 0 | 0 | 0 | 0 | 0 | 0 | 0 | 0 | 0 | 0 | 0 | 0 | 0 | 0 | 0 | 0 | 0 | 0 | 0 | 0 | 3 | 8.54 | -1.33 | 9.13 | 466.7847 | 1769 | 12.12 | 0.75 | 0.03 | 9 | AC | CW | 1200 | 1440 | 1000 | 60 |  |  | FCC | S |  | FCC | FCC_SS | 10.1016/j.actamat.2014.08.026
Alloy 0707 | CoFeNi | 0 | 0.333333333 | 0 | 0.333333333 | 0.333333333 | 0 | 0 | 0 | 0 | 0 | 0 | 0 | 0 | 0 | 0 | 0 | 0 | 0 | 0 | 0 | 0 | 0 | 0 | 0 | 0 | 3 | 8.54 | -1.33 | 9.13 | 466.7847 | 1769 | 12.12 | 0.75 | 0.03 | 9 | AC | CW | 1200 | 1440 | 1000 | 60 |  |  | FCC | S |  | FCC | FCC_SS | 10.1016/j.actamat.2014.08.026
Alloy 0708 | FeMnNi | 0 | 0 | 0 | 0.333333333 | 0.333333333 | 0 | 0.333333333 | 0 | 0 | 0 | 0 | 0 | 0 | 0 | 0 | 0 | 0 | 0 | 0 | 0 | 0 | 0 | 0 | 0 | 0 | 3 | 8.037856306 | -4.444444444 | 9.134370237 | 372.3099592 | 1411 | 3.461321168 | 3.928542706 | 0.154344492 | 8.333333333 | AC | CW | 1100 | 1440 | 1000 | 60 |  |  | FCC | S |  | FCC | FCC_SS | 10.1016/j.actamat.2014.08.026
Alloy 0709 | FeMnNi | 0 | 0 | 0 | 0.333333333 | 0.333333333 | 0 | 0.333333333 | 0 | 0 | 0 | 0 | 0 | 0 | 0 | 0 | 0 | 0 | 0 | 0 | 0 | 0 | 0 | 0 | 0 | 0 | 3 | 8.037856306 | -4.444444444 | 9.134370237 | 372.3099592 | 1411 | 3.461321168 | 3.928542706 | 0.154344492 | 8.333333333 | AC | CW | 1100 | 1440 | 1000 | 60 |  |  | FCC | S |  | FCC | FCC_SS | 10.1016/j.actamat.2014.08.026
Alloy 0710 | FeMnNi | 0 | 0 | 0 | 0.333333333 | 0.333333333 | 0 | 0.333333333 | 0 | 0 | 0 | 0 | 0 | 0 | 0 | 0 | 0 | 0 | 0 | 0 | 0 | 0 | 0 | 0 | 0 | 0 | 3 | 8.037856306 | -4.444444444 | 9.134370237 | 372.3099592 | 1411 | 3.461321168 | 3.928542706 | 0.154344492 | 8.333333333 | AC | CW | 1100 | 1440 | 1000 | 60 |  |  | FCC | S |  | FCC | FCC_SS | 10.1016/j.actamat.2014.08.026
Alloy 0711 | FeMnNi | 0 | 0 | 0 | 0.333333333 | 0.333333333 | 0 | 0.333333333 | 0 | 0 | 0 | 0 | 0 | 0 | 0 | 0 | 0 | 0 | 0 | 0 | 0 | 0 | 0 | 0 | 0 | 0 | 3 | 8.037856306 | -4.444444444 | 9.134370237 | 372.3099592 | 1411 | 3.461321168 | 3.928542706 | 0.154344492 | 8.333333333 | AC | CW | 1100 | 1440 | 1000 | 60 |  |  | FCC | S |  | FCC | FCC_SS | 10.1016/j.actamat.2014.08.026
Alloy 0712 | FeMnNi | 0 | 0 | 0 | 0.333333333 | 0.333333333 | 0 | 0.333333333 | 0 | 0 | 0 | 0 | 0 | 0 | 0 | 0 | 0 | 0 | 0 | 0 | 0 | 0 | 0 | 0 | 0 | 0 | 3 | 8.037856306 | -4.444444444 | 9.134370237 | 372.3099592 | 1411 | 3.461321168 | 3.928542706 | 0.154344492 | 8.333333333 | AC | CW | 1100 | 1440 | 1000 | 60 |  |  | FCC | S |  | FCC | FCC_SS | 10.1016/j.actamat.2014.08.026
Alloy 0713 | CoCrFeNi | 0 | 0.25 | 0.25 | 0.25 | 0.25 | 0 | 0 | 0 | 0 | 0 | 0 | 0 | 0 | 0 | 0 | 0 | 0 | 0 | 0 | 0 | 0 | 0 | 0 | 0 | 0 | 4 | 8.17 | -3.75 | 11.53 | 489.4027225 | 1871.75 | 5.75 | 1.03 | 0.1 | 8.25 | AC | CW | 1200 | 1440 | 1000 | 60 |  |  | FCC | S |  | FCC | FCC_SS | 10.1016/j.actamat.2014.08.026
Alloy 0714 | CoCrFeNi | 0 | 0.25 | 0.25 | 0.25 | 0.25 | 0 | 0 | 0 | 0 | 0 | 0 | 0 | 0 | 0 | 0 | 0 | 0 | 0 | 0 | 0 | 0 | 0 | 0 | 0 | 0 | 4 | 8.17 | -3.75 | 11.53 | 489.4027225 | 1871.75 | 5.75 | 1.03 | 0.1 | 8.25 | AC | CW | 1200 | 1440 | 1000 | 60 |  |  | FCC | S |  | FCC | FCC_SS | 10.1016/j.actamat.2014.08.026
Alloy 0715 | CoCrFeNi | 0 | 0.25 | 0.25 | 0.25 | 0.25 | 0 | 0 | 0 | 0 | 0 | 0 | 0 | 0 | 0 | 0 | 0 | 0 | 0 | 0 | 0 | 0 | 0 | 0 | 0 | 0 | 4 | 8.17 | -3.75 | 11.53 | 489.4027225 | 1871.75 | 5.75 | 1.03 | 0.1 | 8.25 | AC | CW | 1200 | 1440 | 1000 | 60 |  |  | FCC | S |  | FCC | FCC_SS | 10.1016/j.actamat.2014.08.026
Alloy 0716 | CoCrFeNi | 0 | 0.25 | 0.25 | 0.25 | 0.25 | 0 | 0 | 0 | 0 | 0 | 0 | 0 | 0 | 0 | 0 | 0 | 0 | 0 | 0 | 0 | 0 | 0 | 0 | 0 | 0 | 4 | 8.17 | -3.75 | 11.53 | 489.4027225 | 1871.75 | 5.75 | 1.03 | 0.1 | 8.25 | AC | CW | 1200 | 1440 | 1000 | 60 |  |  | FCC | S |  | FCC | FCC_SS | 10.1016/j.actamat.2014.08.026
Alloy 0717 | CoCrFeNi | 0 | 0.25 | 0.25 | 0.25 | 0.25 | 0 | 0 | 0 | 0 | 0 | 0 | 0 | 0 | 0 | 0 | 0 | 0 | 0 | 0 | 0 | 0 | 0 | 0 | 0 | 0 | 4 | 8.17 | -3.75 | 11.53 | 489.4027225 | 1871.75 | 5.75 | 1.03 | 0.1 | 8.25 | AC | CW | 1200 | 1440 | 1000 | 60 |  |  | FCC | S |  | FCC | FCC_SS | 10.1016/j.actamat.2014.08.026
Alloy 0718 | CoFeMnNi | 0 | 0.25 | 0 | 0.25 | 0.25 | 0 | 0.25 | 0 | 0 | 0 | 0 | 0 | 0 | 0 | 0 | 0 | 0 | 0 | 0 | 0 | 0 | 0 | 0 | 0 | 0 | 4 | 8.26 | -4 | 11.53 | 446.194555 | 1706.5 | 4.92 | 0.66 | 0.14 | 8.5 | AC | CW | 1100 | 1440 | 1000 | 60 |  |  | FCC | S |  | FCC | FCC_SS | 10.1016/j.actamat.2014.08.026
Alloy 0719 | CoFeMnNi | 0 | 0.25 | 0 | 0.25 | 0.25 | 0 | 0.25 | 0 | 0 | 0 | 0 | 0 | 0 | 0 | 0 | 0 | 0 | 0 | 0 | 0 | 0 | 0 | 0 | 0 | 0 | 4 | 8.26 | -4 | 11.53 | 446.194555 | 1706.5 | 4.92 | 0.66 | 0.14 | 8.5 | AC | CW | 1100 | 1440 | 1000 | 60 |  |  | FCC | S |  | FCC | FCC_SS | 10.1016/j.actamat.2014.08.026
Alloy 0720 | CoFeMnNi | 0 | 0.25 | 0 | 0.25 | 0.25 | 0 | 0.25 | 0 | 0 | 0 | 0 | 0 | 0 | 0 | 0 | 0 | 0 | 0 | 0 | 0 | 0 | 0 | 0 | 0 | 0 | 4 | 8.26 | -4 | 11.53 | 446.194555 | 1706.5 | 4.92 | 0.66 | 0.14 | 8.5 | AC | CW | 1100 | 1440 | 1000 | 60 |  |  | FCC | S |  | FCC | FCC_SS | 10.1016/j.actamat.2014.08.026
Alloy 0721 | CoFeMnNi | 0 | 0.25 | 0 | 0.25 | 0.25 | 0 | 0.25 | 0 | 0 | 0 | 0 | 0 | 0 | 0 | 0 | 0 | 0 | 0 | 0 | 0 | 0 | 0 | 0 | 0 | 0 | 4 | 8.26 | -4 | 11.53 | 446.194555 | 1706.5 | 4.92 | 0.66 | 0.14 | 8.5 | AC | CW | 1100 | 1440 | 1000 | 60 |  |  | FCC | S |  | FCC | FCC_SS | 10.1016/j.actamat.2014.08.026
Alloy 0722 | CoFeMnNi | 0 | 0.25 | 0 | 0.25 | 0.25 | 0 | 0.25 | 0 | 0 | 0 | 0 | 0 | 0 | 0 | 0 | 0 | 0 | 0 | 0 | 0 | 0 | 0 | 0 | 0 | 0 | 4 | 8.26 | -4 | 11.53 | 446.194555 | 1706.5 | 4.92 | 0.66 | 0.14 | 8.5 | AC | CW | 1100 | 1440 | 1000 | 60 |  |  | FCC | S |  | FCC | FCC_SS | 10.1016/j.actamat.2014.08.026
Alloy 0723 | CoCrMnNi | 0 | 0.25 | 0.25 | 0 | 0.25 | 0 | 0.25 | 0 | 0 | 0 | 0 | 0 | 0 | 0 | 0 | 0 | 0 | 0 | 0 | 0 | 0 | 0 | 0 | 0 | 0 | 4 | 8.065458132 | -5.5 | 11.52629192 | 395.4734835 | 1512.5 | 3.74216785 | 3.446992938 | 0.150499169 | 8 | AC | CW | 1100 | 1440 | 1000 | 60 |  |  | FCC | S |  | FCC | FCC_SS | 10.1016/j.actamat.2014.08.026
Alloy 0724 | CoCrMnNi | 0 | 0.25 | 0.25 | 0 | 0.25 | 0 | 0.25 | 0 | 0 | 0 | 0 | 0 | 0 | 0 | 0 | 0 | 0 | 0 | 0 | 0 | 0 | 0 | 0 | 0 | 0 | 4 | 8.065458132 | -5.5 | 11.52629192 | 395.4734835 | 1512.5 | 3.74216785 | 3.446992938 | 0.150499169 | 8 | AC | CW | 1100 | 1440 | 1000 | 60 |  |  | FCC | S |  | FCC | FCC_SS | 10.1016/j.actamat.2014.08.026
Alloy 0725 | CoCrMnNi | 0 | 0.25 | 0.25 | 0 | 0.25 | 0 | 0.25 | 0 | 0 | 0 | 0 | 0 | 0 | 0 | 0 | 0 | 0 | 0 | 0 | 0 | 0 | 0 | 0 | 0 | 0 | 4 | 8.065458132 | -5.5 | 11.52629192 | 395.4734835 | 1512.5 | 3.74216785 | 3.446992938 | 0.150499169 | 8 | AC | CW | 1100 | 1440 | 1000 | 60 |  |  | FCC | S |  | FCC | FCC_SS | 10.1016/j.actamat.2014.08.026
Alloy 0726 | CoCrMnNi | 0 | 0.25 | 0.25 | 0 | 0.25 | 0 | 0.25 | 0 | 0 | 0 | 0 | 0 | 0 | 0 | 0 | 0 | 0 | 0 | 0 | 0 | 0 | 0 | 0 | 0 | 0 | 4 | 8.065458132 | -5.5 | 11.52629192 | 395.4734835 | 1512.5 | 3.74216785 | 3.446992938 | 0.150499169 | 8 | AC | CW | 1100 | 1440 | 1000 | 60 |  |  | FCC | S |  | FCC | FCC_SS | 10.1016/j.actamat.2014.08.026
Alloy 0727 | CoCrMnNi | 0 | 0.25 | 0.25 | 0 | 0.25 | 0 | 0.25 | 0 | 0 | 0 | 0 | 0 | 0 | 0 | 0 | 0 | 0 | 0 | 0 | 0 | 0 | 0 | 0 | 0 | 0 | 4 | 8.065458132 | -5.5 | 11.52629192 | 395.4734835 | 1512.5 | 3.74216785 | 3.446992938 | 0.150499169 | 8 | AC | CW | 1100 | 1440 | 1000 | 60 |  |  | FCC | S |  | FCC | FCC_SS | 10.1016/j.actamat.2014.08.026
Alloy 0728 | CoCrMoNbTi0.4 | 0 | 0.227272727 | 0.227272727 | 0 | 0 | 0 | 0 | 0.090909091 | 0 | 0.227272727 | 0.227272727 | 0 | 0 | 0 | 0 | 0 | 0 | 0 | 0 | 0 | 0 | 0 | 0 | 0 | 0 | 5 | 8.327142669 | -12.76859504 | 13.01133249 | 541.0069404 | 2080.935735 | 2.398838096 | 6.235777745 | 0.224942601 | 6.272727273 | AC | [7 empty] | BCC1 + BCC2 | D |  | BCC | BCC_SS | 10.1007/s11661-018-4472-z
Alloy 0729 | CoCrMoNbTi0.4 | 0 | 0.227272727 | 0.227272727 | 0 | 0 | 0 | 0 | 0.090909091 | 0 | 0.227272727 | 0.227272727 | 0 | 0 | 0 | 0 | 0 | 0 | 0 | 0 | 0 | 0 | 0 | 0 | 0 | 0 | 5 | 8.327142669 | -12.76859504 | 13.01133249 | 541.0069404 | 2080.935735 | 2.398838096 | 6.235777745 | 0.224942601 | 6.272727273 | AC |  |  |  | 800 | 1200 |  |  | BCC1 + BCC2 + Laves | Im | (Co,Cr)2Nb-type Laves | BCC + Im | Im | 10.1007/s11661-018-4472-z
Alloy 0730 | CoCrMoNbTi0.4 | 0 | 0.227272727 | 0.227272727 | 0 | 0 | 0 | 0 | 0.090909091 | 0 | 0.227272727 | 0.227272727 | 0 | 0 | 0 | 0 | 0 | 0 | 0 | 0 | 0 | 0 | 0 | 0 | 0 | 0 | 5 | 8.327142669 | -12.76859504 | 13.01133249 | 541.0069404 | 2080.935735 | 2.398838096 | 6.235777745 | 0.224942601 | 6.272727273 | AC |  |  |  | 1000 | 1200 |  |  | BCC1 + BCC2 + Laves | Im | (Co,Cr)2Nb-type Laves | BCC + Im | Im | 10.1007/s11661-018-4472-z
Alloy 0731 | CoCrMoNbTi0.4 | 0 | 0.227272727 | 0.227272727 | 0 | 0 | 0 | 0 | 0.090909091 | 0 | 0.227272727 | 0.227272727 | 0 | 0 | 0 | 0 | 0 | 0 | 0 | 0 | 0 | 0 | 0 | 0 | 0 | 0 | 5 | 8.327142669 | -12.76859504 | 13.01133249 | 541.0069404 | 2080.935735 | 2.398838096 | 6.235777745 | 0.224942601 | 6.272727273 | AC |  |  |  | 1200 | 1200 |  |  | BCC1 + BCC2 + Laves | Im | (Co,Cr)2Nb-type Laves | BCC + Im | Im | 10.1007/s11661-018-4472-z
Alloy 0732 | CoCrFeMnNi | 0 | 0.2 | 0.2 | 0.2 | 0.2 | 0 | 0.2 | 0 | 0 | 0 | 0 | 0 | 0 | 0 | 0 | 0 | 0 | 0 | 0 | 0 | 0 | 0 | 0 | 0 | 0 | 5 | 8.03 | -4.16 | 13.38 | 467.623384 | 1801.2 | 5.79 | 0.92 | 0.14 | 8 | AC | [7 empty] | FCC | S |  | FCC | FCC_SS | 10.1016/j.msea.2019.03.057
Alloy 0733 | CoCrFeMnNiNbC | 0 | 0.142857143 | 0.142857143 | 0.142857143 | 0.142857143 | 0 | 0.142857143 | 0 | 0 | 0.142857143 | 0 | 0 | 0 | 0 | 0 | 0.142857143 | 0 | 0 | 0 | 0 | 0 | 0 | 0 | 0 | 0 | 7 | 7.541513395 | -38.20408163 | 16.17919618 | 417.8988372 | 1627.348856 | 0.804849705 | 15.89918052 | 0.31244918 | 7 | AC |  | 1200 | 1440 |  |  |  |  | FCC | S |  | FCC | FCC_SS | 10.1016/j.msea.2019.03.057
Alloy 0734 | CoCrFeMnNi | 0 | 0.2 | 0.2 | 0.2 | 0.2 | 0 | 0.2 | 0 | 0 | 0 | 0 | 0 | 0 | 0 | 0 | 0 | 0 | 0 | 0 | 0 | 0 | 0 | 0 | 0 | 0 | 5 | 8.03 | -4.16 | 13.38 | 467.623384 | 1801.2 | 5.79 | 0.92 | 0.14 | 8 | AC | [7 empty] | FCC | S |  | FCC | FCC_SS | 10.1016/j.msea.2019.03.057
Alloy 0735 | CoCrFeMnNiNbC | 0 | 0.142857143 | 0.142857143 | 0.142857143 | 0.142857143 | 0 | 0.142857143 | 0 | 0 | 0.142857143 | 0 | 0 | 0 | 0 | 0 | 0.142857143 | 0 | 0 | 0 | 0 | 0 | 0 | 0 | 0 | 0 | 7 | 7.541513395 | -38.20408163 | 16.17919618 | 417.8988372 | 1627.348856 | 0.804849705 | 15.89918052 | 0.31244918 | 7 | AC |  | 1200 | 1440 |  |  |  |  | FCC | S |  | FCC | FCC_SS | 10.1016/j.msea.2019.03.057
Alloy 0736 | CoCrFeNiNb0.25 | 0 | 0.235294118 | 0.235294118 | 0.235294118 | 0.235294118 | 0 | 0 | 0 | 0 | 0.058823529 | 0 | 0 | 0 | 0 | 0 | 0 | 0 | 0 | 0 | 0 | 0 | 0 | 0 | 0 | 0 | 5 | 8.220116521 | -7.640138408 | 12.70837022 | 421.4119843 | 1619.028721 | 3.147391633 | 3.422566258 | 0.107142824 | 8.058823529 | AC | [7 empty] | FCC + Im | Im | (CrFe)(CoNi)Nb-type Laves | FCC + Im | Im | 10.1016/j.jallcom.2016.01.153
Alloy 0737 | CoCrFeNiNb0.25 | 0 | 0.235294118 | 0.235294118 | 0.235294118 | 0.235294118 | 0 | 0 | 0 | 0 | 0.058823529 | 0 | 0 | 0 | 0 | 0 | 0 | 0 | 0 | 0 | 0 | 0 | 0 | 0 | 0 | 0 | 5 | 8.220116521 | -7.640138408 | 12.70837022 | 421.4119843 | 1619.028721 | 3.147391633 | 3.422566258 | 0.107142824 | 8.058823529 | AC |  |  |  | 750 | 10080 | AQ |  | FCC + Im | Im | (CrFe)(CoNi)Nb-type Laves | FCC + Im | Im | 10.1016/j.jallcom.2016.01.153
Alloy 0738 | CoCrCuFeNi | 0 | 0.2 | 0.2 | 0.2 | 0.2 | 0.2 | 0 | 0 | 0 | 0 | 0 | 0 | 0 | 0 | 0 | 0 | 0 | 0 | 0 | 0 | 0 | 0 | 0 | 0 | 0 | 5 | 8.33 | 3.2 | 13.38 | 459.257999 | 1768.95 | 7.4 | 1.07 | 0.09 | 8.8 | AC | [7 empty] | FCC | S |  | FCC | FCC_SS | 10.1016/j.intermet.2006.08.005
Alloy 0739 | CoCrMoNbTi | 0 | 0.2 | 0.2 | 0 | 0 | 0 | 0 | 0.2 | 0 | 0.2 | 0.2 | 0 | 0 | 0 | 0 | 0 | 0 | 0 | 0 | 0 | 0 | 0 | 0 | 0 | 0 | 5 | 7.790279977 | -13.44 | 13.38161053 | 529.1503242 | 2038.236834 | 2.301345118 | 6.534212985 | 0.227191549 | 6 | AC | [6 empty] | Ti0 | BCC + Laves | Im | Cr2Nb | BCC + Im | Im | 10.1007/s11665-017-2799-z
Alloy 0740 | CoCrMoNbTi0.2 | 0 | 0.238095238 | 0.238095238 | 0 | 0 | 0 | 0 | 0.047619048 | 0 | 0.238095238 | 0.238095238 | 0 | 0 | 0 | 0 | 0 | 0 | 0 | 0 | 0 | 0 | 0 | 0 | 0 | 0 | 5 | 8.547804774 | -12.33560091 | 12.56917544 | 546.2139225 | 2097.394804 | 2.415431057 | 6.049819476 | 0.222844933 | 6.380952381 | AC | [6 empty] | Ti0.2 | BCC + Laves | Im | Cr2Nb | BCC + Im | Im | 10.1007/s11665-017-2799-z
Alloy 0741 | CoCrMoNbTi0.4 | 0 | 0.227272727 | 0.227272727 | 0 | 0 | 0 | 0 | 0.090909091 | 0 | 0.227272727 | 0.227272727 | 0 | 0 | 0 | 0 | 0 | 0 | 0 | 0 | 0 | 0 | 0 | 0 | 0 | 0 | 5 | 8.327142669 | -12.76859504 | 13.01133249 | 541.0069404 | 2080.935735 | 2.398838096 | 6.235777745 | 0.224942601 | 6.272727273 | AC | [6 empty] | Ti0.4 | BCC | S |  | BCC | BCC_SS | 10.1007/s11665-017-2799-z
Alloy 0742 | CoCrMoNbTi0.5 | 0 | 0.222222222 | 0.222222222 | 0 | 0 | 0 | 0 | 0.111111111 | 0 | 0.222222222 | 0.222222222 | 0 | 0 | 0 | 0 | 0 | 0 | 0 | 0 | 0 | 0 | 0 | 0 | 0 | 0 | 5 | 8.225679421 | -12.9382716 | 13.14594406 | 538.7066514 | 2073.162136 | 2.383972839 | 6.308580241 | 0.225684145 | 6.222222222 | AC | [6 empty] | Ti0.5 | BCC + Laves | Im | Cr2Nb | BCC + Im | Im | 10.1007/s11665-017-2799-z
Alloy 0743 | CoCrMoNbTi1.0 | 0 | 0.2 | 0.2 | 0 | 0 | 0 | 0 | 0.2 | 0 | 0.2 | 0.2 | 0 | 0 | 0 | 0 | 0 | 0 | 0 | 0 | 0 | 0 | 0 | 0 | 0 | 0 | 5 | 7.790279977 | -13.44 | 13.38161053 | 529.1503242 | 2038.236834 | 2.301345118 | 6.534212985 | 0.227191549 | 6 | AC | [6 empty] | Ti1.0 | BCC + Laves | Im | Cr2Nb + Co2Ti | BCC + Im | Im | 10.1007/s11665-017-2799-z
Alloy 0744 | AlCoCrFeNiC1.5 | 0.153846154 | 0.153846154 | 0.153846154 | 0.153846154 | 0.153846154 | 0 | 0 | 0 | 0 | 0 | 0 | 0 | 0 | 0 | 0 | 0.230769231 | 0 | 0 | 0 | 0 | 0 | 0 | 0 | 0 | 0 | 6 | 6.571528178 | -15.38461538 | 14.78505343 | 376.5450366 | 1458.32155 | 1.66399346 | 5.146767188 | 0.122759205 | 6.692307692 | AC | [7 empty] | BCC + Im | Im | eta + graphite | BCC + Im | Im | 10.1016/j.jallcom.2010.10.047
Alloy 0745 | Fe36Ni18Mn33Al13 | 0.13 | 0 | 0 | 0.36 | 0.18 | 0 | 0.33 | 0 | 0 | 0 | 0 | 0 | 0 | 0 | 0 | 0 | 0 | 0 | 0 | 0 | 0 | 0 | 0 | 0 | 0 | 4 | 6.992100479 | -9.798 | 10.87153784 | 343.5855689 | 1310.79 | 1.757487614 | 5.351956687 | 0.148163558 | 7.38 | AC | [7 empty] | FCC + Im | Im | B2 | FCC + Im | Im | 10.1016/j.intermet.2016.06.001
Alloy 0746 | Fe36Ni18Mn33Al13Ti2 | 0.12745098 | 0 | 0 | 0.352941176 | 0.176470588 | 0 | 0.323529412 | 0.019607843 | 0 | 0 | 0 | 0 | 0 | 0 | 0 | 0 | 0 | 0 | 0 | 0 | 0 | 0 | 0 | 0 | 0 | 5 | 6.924875452 | -10.87543253 | 11.46079052 | 341.2440474 | 1304.794503 | 1.662875602 | 5.55053626 | 0.148891199 | 7.31372549 | AC | [7 empty] | FCC + Im | Im | B2 | FCC + Im | Im | 10.1016/j.intermet.2016.06.001
Alloy 0747 | Fe36Ni18Mn33Al13Ti2 | 0.12745098 | 0 | 0 | 0.352941176 | 0.176470588 | 0 | 0.323529412 | 0.019607843 | 0 | 0 | 0 | 0 | 0 | 0 | 0 | 0 | 0 | 0 | 0 | 0 | 0 | 0 | 0 | 0 | 0 | 5 | 6.924875452 | -10.87543253 | 11.46079052 | 341.2440474 | 1304.794503 | 1.662875602 | 5.55053626 | 0.148891199 | 7.31372549 | AC |  |  |  | 550 | 1440 | AQ |  | FCC + Im | Im | B2 | FCC + Im | Im | 10.1016/j.intermet.2016.06.001
Alloy 0748 | Fe36Ni18Mn33Al13Ti4 | 0.125 | 0 | 0 | 0.346153846 | 0.173076923 | 0 | 0.317307692 | 0.038461538 | 0 | 0 | 0 | 0 | 0 | 0 | 0 | 0 | 0 | 0 | 0 | 0 | 0 | 0 | 0 | 0 | 0 | 5 | 6.861238055 | -11.8635355 | 11.80885555 | 342.0813631 | 1309.742822 | 1.575597147 | 5.723897154 | 0.149505967 | 7.25 | AC | [7 empty] | FCC + Im | Im | B2 | FCC + Im | Im | 10.1016/j.intermet.2016.06.001
Alloy 0749 | Fe36Ni18Mn33Al13Ti4 | 0.125 | 0 | 0 | 0.346153846 | 0.173076923 | 0 | 0.317307692 | 0.038461538 | 0 | 0 | 0 | 0 | 0 | 0 | 0 | 0 | 0 | 0 | 0 | 0 | 0 | 0 | 0 | 0 | 0 | 5 | 6.861238055 | -11.8635355 | 11.80885555 | 342.0813631 | 1309.742822 | 1.575597147 | 5.723897154 | 0.149505967 | 7.25 | AC |  |  |  | 550 | 1440 | AQ |  | FCC + Im | Im | B2 | FCC + Im | Im | 10.1016/j.intermet.2016.06.001
Alloy 0750 | Fe36Ni18Mn33Al13Ti4 | 0.125 | 0 | 0 | 0.346153846 | 0.173076923 | 0 | 0.317307692 | 0.038461538 | 0 | 0 | 0 | 0 | 0 | 0 | 0 | 0 | 0 | 0 | 0 | 0 | 0 | 0 | 0 | 0 | 0 | 5 | 6.861238055 | -11.8635355 | 11.80885555 | 342.0813631 | 1309.742822 | 1.575597147 | 5.723897154 | 0.149505967 | 7.25 | AC |  |  |  | 900 | 1200 | AQ |  | FCC + Im | Im | B2 | FCC + Im | Im | 10.1016/j.intermet.2016.06.001
Alloy 0751 | Fe36Ni18Mn33Al13Ti6 | 0.12745098 | 0 | 0 | 0.352941176 | 0.176470588 | 0 | 0.323529412 | 0.019607843 | 0 | 0 | 0 | 0 | 0 | 0 | 0 | 0 | 0 | 0 | 0 | 0 | 0 | 0 | 0 | 0 | 0 | 5 | 6.800908559 | -12.77002492 | 12.06471769 | 343.0010535 | 1314.555167 | 1.500013878 | 5.87601992 | 0.150019935 | 7.188679245 | AC | [7 empty] | FCC + Im | Im | B2 | FCC + Im | Im | 10.1016/j.intermet.2016.06.001
Alloy 0752 | Fe36Ni18Mn33Al13Ti6 | 0.12745098 | 0 | 0 | 0.352941176 | 0.176470588 | 0 | 0.323529412 | 0.019607843 | 0 | 0 | 0 | 0 | 0 | 0 | 0 | 0 | 0 | 0 | 0 | 0 | 0 | 0 | 0 | 0 | 0 | 5 | 6.800908559 | -12.77002492 | 12.06471769 | 343.0010535 | 1314.555167 | 1.500013878 | 5.87601992 | 0.150019935 | 7.188679245 | AC | [7 empty] | FCC + Im | Im | B2 | FCC + Im | Im | 10.1016/j.intermet.2016.06.001
Alloy 0753 | Fe36Ni18Mn33Al13Ti2 | 0.12745098 | 0 | 0 | 0.352941176 | 0.176470588 | 0 | 0.323529412 | 0.019607843 | 0 | 0 | 0 | 0 | 0 | 0 | 0 | 0 | 0 | 0 | 0 | 0 | 0 | 0 | 0 | 0 | 0 | 5 | 6.924875452 | -10.87543253 | 11.46079052 | 341.2440474 | 1304.794503 | 1.662875602 | 5.55053626 | 0.148891199 | 7.31372549 | AC | [7 empty] | FCC + Im | Im | B2 | FCC + Im | Im | 10.1016/j.intermet.2016.06.001
Alloy 0754 | Fe30Ni20Mn35Al15 | 0.15 | 0 | 0 | 0.3 | 0.2 | 0 | 0.35 | 0 | 0 | 0 | 0 | 0 | 0 | 0 | 0 | 0 | 0 | 0 | 0 | 0 | 0 | 0 | 0 | 0 | 0 | 4 | 6.870634339 | -11.33 | 11.10051501 | 336.7521228 | 1285.85 | 1.527423027 | 5.423557397 | 0.150847605 | 7.3 | AC | [7 empty] | FCC + Im | Im | B2 | FCC + Im | Im | 10.1007/s10853-013-7884-6
Alloy 0755 | Fe33Ni19Mn34Al14 | 0.14 | 0 | 0 | 0.33 | 0.19 | 0 | 0.34 | 0 | 0 | 0 | 0 | 0 | 0 | 0 | 0 | 0 | 0 | 0 | 0 | 0 | 0 | 0 | 0 | 0 | 0 | 4 | 6.931149464 | -10.56 | 11.00376389 | 340.1443933 | 1298.32 | 1.637508034 | 5.393118654 | 0.149570585 | 7.34 | AC | [7 empty] | FCC + Im | Im | B2 | FCC + Im | Im | 10.1007/s10853-013-7884-6
Alloy 0756 | Fe29Ni19Mn38Al14 | 0.14 | 0 | 0 | 0.29 | 0.19 | 0 | 0.38 | 0 | 0 | 0 | 0 | 0 | 0 | 0 | 0 | 0 | 0 | 0 | 0 | 0 | 0 | 0 | 0 | 0 | 0 | 4 | 6.915332266 | -10.9216 | 10.95397309 | 337.1689421 | 1286.72 | 1.564493664 | 5.316103858 | 0.15132746 | 7.3 | AC | [7 empty] | FCC + Im | Im | B2 | FCC + Im | Im | 10.1007/s10853-013-7884-6
Alloy 0757 | Fe36Ni18Mn33Al13 | 0.13 | 0 | 0 | 0.36 | 0.18 | 0 | 0.33 | 0 | 0 | 0 | 0 | 0 | 0 | 0 | 0 | 0 | 0 | 0 | 0 | 0 | 0 | 0 | 0 | 0 | 0 | 4 | 6.992100479 | -9.798 | 10.87153784 | 343.5855689 | 1310.79 | 1.757487614 | 5.351956687 | 0.148163558 | 7.38 | AC | [7 empty] | FCC + Im | Im | B2 | FCC + Im | Im | 10.1007/s10853-013-7884-6
Alloy 0758 | Fe31Ni18Mn38Al13 | 0.13 | 0 | 0 | 0.31 | 0.18 | 0 | 0.38 | 0 | 0 | 0 | 0 | 0 | 0 | 0 | 0 | 0 | 0 | 0 | 0 | 0 | 0 | 0 | 0 | 0 | 0 | 4 | 6.972144563 | -10.222 | 10.84738881 | 339.8155864 | 1296.29 | 1.66545939 | 5.270017825 | 0.150637446 | 7.33 | AC | [7 empty] | FCC + Im | Im | B2 | FCC + Im | Im | 10.1007/s10853-013-7884-6
Alloy 0759 | Fe33Ni17Mn38Al12 | 0.12 | 0 | 0 | 0.33 | 0.17 | 0 | 0.38 | 0 | 0 | 0 | 0 | 0 | 0 | 0 | 0 | 0 | 0 | 0 | 0 | 0 | 0 | 0 | 0 | 0 | 0 | 4 | 7.029321233 | -9.5192 | 10.71904514 | 342.4926885 | 1305.86 | 1.778035914 | 5.218919898 | 0.149931184 | 7.36 | AC | [7 empty] | FCC + Im | Im | B2 | FCC + Im | Im | 10.1007/s10853-013-7884-6
Alloy 0760 | Fe34Ni16Mn39Al11 | 0.11 | 0 | 0 | 0.34 | 0.16 | 0 | 0.39 | 0 | 0 | 0 | 0 | 0 | 0 | 0 | 0 | 0 | 0 | 0 | 0 | 0 | 0 | 0 | 0 | 0 | 0 | 4 | 7.082812618 | -8.8868 | 10.55966527 | 344.4519257 | 1312.53 | 1.884170909 | 5.146793324 | 0.149598262 | 7.38 | AC | [7 empty] | FCC + Im | Im | B2 | FCC + Im | Im | 10.1007/s10853-013-7884-6
Alloy 0761 | Fe36Ni18Mn33Al13 | 0.13 | 0 | 0 | 0.36 | 0.18 | 0 | 0.33 | 0 | 0 | 0 | 0 | 0 | 0 | 0 | 0 | 0 | 0 | 0 | 0 | 0 | 0 | 0 | 0 | 0 | 0 | 4 | 6.992100479 | -9.798 | 10.87153784 | 343.5855689 | 1310.79 | 1.757487614 | 5.351956687 | 0.148163558 | 7.38 | AC | [7 empty] | FCC + Im | Im | B2 | FCC + Im | Im | 10.1007/s10853-013-7884-6
Alloy 0762 | Fe36Ni18Mn33Al13 | 0.13 | 0 | 0 | 0.36 | 0.18 | 0 | 0.33 | 0 | 0 | 0 | 0 | 0 | 0 | 0 | 0 | 0 | 0 | 0 | 0 | 0 | 0 | 0 | 0 | 0 | 0 | 4 | 6.992100479 | -9.798 | 10.87153784 | 343.5855689 | 1310.79 | 1.757487614 | 5.351956687 | 0.148163558 | 7.38 | AC | [7 empty] | FCC + Im | Im | B2 | FCC + Im | Im | 10.1007/s10853-013-7884-6
Alloy 0763 | Fe36Ni18Mn33Al13 | 0.13 | 0 | 0 | 0.36 | 0.18 | 0 | 0.33 | 0 | 0 | 0 | 0 | 0 | 0 | 0 | 0 | 0 | 0 | 0 | 0 | 0 | 0 | 0 | 0 | 0 | 0 | 4 | 6.992100479 | -9.798 | 10.87153784 | 343.5855689 | 1310.79 | 1.757487614 | 5.351956687 | 0.148163558 | 7.38 | AC | [7 empty] | FCC + Im | Im | B2 | FCC + Im | Im | 10.1007/s10853-013-7884-6
Alloy 0764 | Fe36Ni18Mn33Al13 | 0.13 | 0 | 0 | 0.36 | 0.18 | 0 | 0.33 | 0 | 0 | 0 | 0 | 0 | 0 | 0 | 0 | 0 | 0 | 0 | 0 | 0 | 0 | 0 | 0 | 0 | 0 | 4 | 6.992100479 | -9.798 | 10.87153784 | 343.5855689 | 1310.79 | 1.757487614 | 5.351956687 | 0.148163558 | 7.38 | AC | [7 empty] | FCC + Im | Im | B2 | FCC + Im | Im | 10.1007/s10853-013-7884-6
Alloy 0765 | Fe36Ni18Mn33Al13 | 0.13 | 0 | 0 | 0.36 | 0.18 | 0 | 0.33 | 0 | 0 | 0 | 0 | 0 | 0 | 0 | 0 | 0 | 0 | 0 | 0 | 0 | 0 | 0 | 0 | 0 | 0 | 4 | 6.992100479 | -9.798 | 10.87153784 | 343.5855689 | 1310.79 | 1.757487614 | 5.351956687 | 0.148163558 | 7.38 | AC | [7 empty] | FCC + Im | Im | B2 | FCC + Im | Im | 10.1007/s10853-013-7884-6
Alloy 0766 | Fe36Ni18Mn33Al13 | 0.13 | 0 | 0 | 0.36 | 0.18 | 0 | 0.33 | 0 | 0 | 0 | 0 | 0 | 0 | 0 | 0 | 0 | 0 | 0 | 0 | 0 | 0 | 0 | 0 | 0 | 0 | 4 | 6.992100479 | -9.798 | 10.87153784 | 343.5855689 | 1310.79 | 1.757487614 | 5.351956687 | 0.148163558 | 7.38 | AC | [7 empty] | FCC + Im | Im | B2 | FCC + Im | Im | 10.1007/s10853-013-7884-6
Alloy 0767 | Fe36Ni18Mn33Al13 | 0.13 | 0 | 0 | 0.36 | 0.18 | 0 | 0.33 | 0 | 0 | 0 | 0 | 0 | 0 | 0 | 0 | 0 | 0 | 0 | 0 | 0 | 0 | 0 | 0 | 0 | 0 | 4 | 6.992100479 | -9.798 | 10.87153784 | 343.5855689 | 1310.79 | 1.757487614 | 5.351956687 | 0.148163558 | 7.38 | AC | [7 empty] | FCC + Im | Im | B2 | FCC + Im | Im | 10.1007/s10853-013-7884-6
Alloy 0768 | Fe36Ni18Mn33Al13 | 0.13 | 0 | 0 | 0.36 | 0.18 | 0 | 0.33 | 0 | 0 | 0 | 0 | 0 | 0 | 0 | 0 | 0 | 0 | 0 | 0 | 0 | 0 | 0 | 0 | 0 | 0 | 4 | 6.992100479 | -9.798 | 10.87153784 | 343.5855689 | 1310.79 | 1.757487614 | 5.351956687 | 0.148163558 | 7.38 | AC | [7 empty] | FCC + Im | Im | B2 | FCC + Im | Im | 10.1007/s10853-013-7884-6
Alloy 0769 | Fe36Ni18Mn33Al13 | 0.13 | 0 | 0 | 0.36 | 0.18 | 0 | 0.33 | 0 | 0 | 0 | 0 | 0 | 0 | 0 | 0 | 0 | 0 | 0 | 0 | 0 | 0 | 0 | 0 | 0 | 0 | 4 | 6.992100479 | -9.798 | 10.87153784 | 343.5855689 | 1310.79 | 1.757487614 | 5.351956687 | 0.148163558 | 7.38 | AC | [7 empty] | FCC + Im | Im | B2 | FCC + Im | Im | 10.1007/s10853-013-7884-6
Alloy 0770 | Al0.3CrFe1.5MnNi | 0.0625 | 0 | 0.208333333 | 0.3125 | 0.208333333 | 0 | 0.208333333 | 0 | 0 | 0 | 0 | 0 | 0 | 0 | 0 | 0 | 0 | 0 | 0 | 0 | 0 | 0 | 0 | 0 | 0 | 5 | 7.385875928 | -6.553819444 | 12.61433915 | 373.8084995 | 1435.620733 | 3.288923924 | 4.546837188 | 0.135874227 | 7.479166667 | AC | [7 empty] | BCC | S |  | BCC | BCC_SS | 10.1007/s12598-014-0224-4
Alloy 0771 | Al0.3CrFe1.5MnNi0.5Ti0.2 | 0.066666667 | 0 | 0.222222222 | 0.333333333 | 0.111111111 | 0 | 0.222222222 | 0.044444444 | 0 | 0 | 0 | 0 | 0 | 0 | 0 | 0 | 0 | 0 | 0 | 0 | 0 | 0 | 0 | 0 | 0 | 6 | 7.059399185 | -7.674074074 | 13.28429997 | 374.3305458 | 1441.338432 | 2.96788621 | 5.397076994 | 0.132053861 | 7.044444444 | AC | [7 empty] | BCC | S |  | BCC | BCC_SS | 10.1007/s12598-014-0224-4
Alloy 0772 | Al0.3CrFe1.5MnNi0.5Si0.2 | 0.066666667 | 0 | 0.222222222 | 0.333333333 | 0.111111111 | 0 | 0.222222222 | 0 | 0 | 0 | 0 | 0 | 0 | 0 | 0 | 0 | 0 | 0 | 0.044444444 | 0 | 0 | 0 | 0 | 0 | 0 | 6 | 6.88018626 | -11.35604938 | 13.28429997 | 372.1206087 | 1432.843547 | 1.995670259 | 5.066482224 | 0.132134611 | 7.044444444 | AC | [7 empty] | BCC + Im | Im | Cr3Si + Al2Fe3Si4 | BCC + Im | Im | 10.1007/s12598-014-0224-4
Alloy 0773 | Al25Ti25Ni25Cu25 | 0.25 | 0 | 0 | 0 | 0.25 | 0.25 | 0 | 0.25 | 0 | 0 | 0 | 0 | 0 | 0 | 0 | 0 | 0 | 0 | 0 | 0 | 0 | 0 | 0 | 0 | 0 | 4 | 5.758848377 | -23.25 | 11.52629192 | 317.4058316 | 1214 | 0.737261292 | 6.924399486 | 0.166883193 | 7 | AC |  |  |  | 25 | 30 |  |  | FCC | S |  | FCC | FCC_SS | 10.1016/j.apsusc.2015.07.207
Alloy 0774 | Al25Ti25Ni25Cu25 | 0.25 | 0 | 0 | 0 | 0.25 | 0.25 | 0 | 0.25 | 0 | 0 | 0 | 0 | 0 | 0 | 0 | 0 | 0 | 0 | 0 | 0 | 0 | 0 | 0 | 0 | 0 | 4 | 5.758848377 | -23.25 | 11.52629192 | 317.4058316 | 1214 | 0.737261292 | 6.924399486 | 0.166883193 | 7 | AC |  |  |  | 500 | 30 |  |  | FCC | S |  | FCC | FCC_SS | 10.1016/j.apsusc.2015.07.207
Alloy 0775 | Al25Ti25Ni25Cu25 | 0.25 | 0 | 0 | 0 | 0.25 | 0.25 | 0 | 0.25 | 0 | 0 | 0 | 0 | 0 | 0 | 0 | 0 | 0 | 0 | 0 | 0 | 0 | 0 | 0 | 0 | 0 | 4 | 5.758848377 | -23.25 | 11.52629192 | 317.4058316 | 1214 | 0.737261292 | 6.924399486 | 0.166883193 | 7 | AC |  |  |  | 700 | 30 |  |  | FCC | S |  | FCC | FCC_SS | 10.1016/j.apsusc.2015.07.207
Alloy 0776 | Al25Ti25Ni25Cu25 | 0.25 | 0 | 0 | 0 | 0.25 | 0.25 | 0 | 0.25 | 0 | 0 | 0 | 0 | 0 | 0 | 0 | 0 | 0 | 0 | 0 | 0 | 0 | 0 | 0 | 0 | 0 | 4 | 5.758848377 | -23.25 | 11.52629192 | 317.4058316 | 1214 | 0.737261292 | 6.924399486 | 0.166883193 | 7 | AC |  |  |  | 900 | 30 |  |  | FCC | S |  | FCC | FCC_SS | 10.1016/j.apsusc.2015.07.207
Alloy 0777 | Al22.5Ti22.5Ni20Cu20Fe15 | 0.225 | 0 | 0 | 0.15 | 0.2 | 0.2 | 0 | 0.225 | 0 | 0 | 0 | 0 | 0 | 0 | 0 | 0 | 0 | 0 | 0 | 0 | 0 | 0 | 0 | 0 | 0 | 5 | 5.896768301 | -19.955 | 13.29971261 | 314.8955816 | 1212.611429 | 0.990238037 | 7.168103603 | 0.157765451 | 6.975 | AC |  |  |  | 25 | 30 |  |  | FCC1+FCC2 | D |  | FCC | FCC_SS | 10.1016/j.apsusc.2015.07.207
Alloy 0778 | Al22.5Ti22.5Ni20Cu20Fe15 | 0.225 | 0 | 0 | 0.15 | 0.2 | 0.2 | 0 | 0.225 | 0 | 0 | 0 | 0 | 0 | 0 | 0 | 0 | 0 | 0 | 0 | 0 | 0 | 0 | 0 | 0 | 0 | 5 | 5.896768301 | -19.955 | 13.29971261 | 314.8955816 | 1212.611429 | 0.990238037 | 7.168103603 | 0.157765451 | 6.975 | AC |  |  |  | 500 | 30 |  |  | FCC1+FCC2 | D |  | FCC | FCC_SS | 10.1016/j.apsusc.2015.07.207
Alloy 0779 | Al22.5Ti22.5Ni20Cu20Fe15 | 0.225 | 0 | 0 | 0.15 | 0.2 | 0.2 | 0 | 0.225 | 0 | 0 | 0 | 0 | 0 | 0 | 0 | 0 | 0 | 0 | 0 | 0 | 0 | 0 | 0 | 0 | 0 | 5 | 5.896768301 | -19.955 | 13.29971261 | 314.8955816 | 1212.611429 | 0.990238037 | 7.168103603 | 0.157765451 | 6.975 | AC |  |  |  | 700 | 30 |  |  | FCC1+FCC2 | D |  | FCC | FCC_SS | 10.1016/j.apsusc.2015.07.207
Alloy 0780 | Al22.5Ti22.5Ni20Cu20Fe15 | 0.225 | 0 | 0 | 0.15 | 0.2 | 0.2 | 0 | 0.225 | 0 | 0 | 0 | 0 | 0 | 0 | 0 | 0 | 0 | 0 | 0 | 0 | 0 | 0 | 0 | 0 | 0 | 5 | 5.896768301 | -19.955 | 13.29971261 | 314.8955816 | 1212.611429 | 0.990238037 | 7.168103603 | 0.157765451 | 6.975 | AC |  |  |  | 900 | 30 |  |  | FCC1+FCC2 | D |  | FCC | FCC_SS | 10.1016/j.apsusc.2015.07.207
Alloy 0781 | AlTiNiCuFe | 0.2 | 0 | 0 | 0.2 | 0.2 | 0.2 | 0 | 0.2 | 0 | 0 | 0 | 0 | 0 | 0 | 0 | 0 | 0 | 0 | 0 | 0 | 0 | 0 | 0 | 0 | 0 | 5 | 6.121404056 | -17.6 | 13.38161053 | 320.041837 | 1232.807266 | 1.145007591 | 7.162214461 | 0.153544782 | 7.2 | AC |  |  |  | 25 | 30 |  |  | FCC1+FCC2 | D |  | FCC | FCC_SS | 10.1016/j.apsusc.2015.07.207
Alloy 0782 | AlTiNiCuFe | 0.2 | 0 | 0 | 0.2 | 0.2 | 0.2 | 0 | 0.2 | 0 | 0 | 0 | 0 | 0 | 0 | 0 | 0 | 0 | 0 | 0 | 0 | 0 | 0 | 0 | 0 | 0 | 5 | 6.121404056 | -17.6 | 13.38161053 | 320.041837 | 1232.807266 | 1.145007591 | 7.162214461 | 0.153544782 | 7.2 | AC |  |  |  | 500 | 30 |  |  | FCC1+FCC2 | D |  | FCC | FCC_SS | 10.1016/j.apsusc.2015.07.207
Alloy 0783 | AlTiNiCuFe | 0.2 | 0 | 0 | 0.2 | 0.2 | 0.2 | 0 | 0.2 | 0 | 0 | 0 | 0 | 0 | 0 | 0 | 0 | 0 | 0 | 0 | 0 | 0 | 0 | 0 | 0 | 0 | 5 | 6.121404056 | -17.6 | 13.38161053 | 320.041837 | 1232.807266 | 1.145007591 | 7.162214461 | 0.153544782 | 7.2 | AC |  |  |  | 700 | 30 |  |  | FCC1+FCC2 | D |  | FCC | FCC_SS | 10.1016/j.apsusc.2015.07.207
Alloy 0784 | AlTiNiCuFe | 0.2 | 0 | 0 | 0.2 | 0.2 | 0.2 | 0 | 0.2 | 0 | 0 | 0 | 0 | 0 | 0 | 0 | 0 | 0 | 0 | 0 | 0 | 0 | 0 | 0 | 0 | 0 | 5 | 6.121404056 | -17.6 | 13.38161053 | 320.041837 | 1232.807266 | 1.145007591 | 7.162214461 | 0.153544782 | 7.2 | AC |  |  |  | 900 | 30 |  |  | FCC1+FCC2 | D |  | FCC | FCC_SS | 10.1016/j.apsusc.2015.07.207
Alloy 0785 | Al0.5CoCrFeNiTi0.5 | 0.1 | 0.2 | 0.2 | 0.2 | 0.2 | 0 | 0 | 0.1 | 0 | 0 | 0 | 0 | 0 | 0 | 0 | 0 | 0 | 0 | 0 | 0 | 0 | 0 | 0 | 0 | 0 | 6 | 6.952532663 | -15.52 | 14.53423972 | 379.4703095 | 1468.224762 | 1.630770505 | 6.252018873 | 0.13163966 | 7.3 | AC | [7 empty] | FCC + BCC | D |  | FCC + BCC | FCC_PLUS_BCC | 10.1016/j.jallcom.2018.01.247
Alloy 0786 | Al0.8CoCrFeNiTi0.2 | 0.16 | 0.2 | 0.2 | 0.2 | 0.2 | 0 | 0 | 0.04 | 0 | 0 | 0 | 0 | 0 | 0 | 0 | 0 | 0 | 0 | 0 | 0 | 0 | 0 | 0 | 0 | 0 | 6 | 6.318504962 | -21.97777778 | 14.84171088 | 371.6384062 | 1439.660858 | 1.156670333 | 7.321195919 | 0.14400463 | 6.7 | AC | [7 empty] | FCC + BCC | D |  | FCC + BCC | FCC_PLUS_BCC | 10.1016/j.jallcom.2018.01.247
Alloy 0787 | AlCoCrFeNi | 0.2 | 0.2 | 0.2 | 0.2 | 0.2 | 0 | 0 | 0 | 0 | 0 | 0 | 0 | 0 | 0 | 0 | 0 | 0 | 0 | 0 | 0 | 0 | 0 | 0 | 0 | 0 | 5 | 6.72 | -12.32 | 13.38 | 437.2111258 | 1684.09 | 1.83 | 5.25 | 0.12 | 7.2 | AC | [7 empty] | BCC | S |  | BCC | BCC_SS | 10.1016/j.jallcom.2018.01.247
Alloy 0788 | HfNbTaTiZr | 0 | 0 | 0 | 0 | 0 | 0 | 0 | 0.2 | 0 | 0.2 | 0 | 0.2 | 0.2 | 0.2 | 0 | 0 | 0 | 0 | 0 | 0 | 0 | 0 | 0 | 0 | 0 | 5 | 9.9 | 2.72 | 13.38 | 655.02398 | 2523 | 12.41 | 4.01 | 0.12 | 4.4 | AC | CW | [6 empty] | BCC | S |  | BCC | BCC_SS | 10.1007/s11661-018-4646-8
Alloy 0789 | HfNbTaTiZr | 0 | 0 | 0 | 0 | 0 | 0 | 0 | 0.2 | 0 | 0.2 | 0 | 0.2 | 0.2 | 0.2 | 0 | 0 | 0 | 0 | 0 | 0 | 0 | 0 | 0 | 0 | 0 | 5 | 9.9 | 2.72 | 13.38 | 655.02398 | 2523 | 12.41 | 4.01 | 0.12 | 4.4 | AC | CW | 1200 | 1400 | 800 | 240 | 20 K/min |  | BCC1 + BCC2 | D |  | BCC | BCC_SS | 10.1007/s11661-018-4646-8
Alloy 0790 | HfNbTaTiZr | 0 | 0 | 0 | 0 | 0 | 0 | 0 | 0.2 | 0 | 0.2 | 0 | 0.2 | 0.2 | 0.2 | 0 | 0 | 0 | 0 | 0 | 0 | 0 | 0 | 0 | 0 | 0 | 5 | 9.9 | 2.72 | 13.38 | 655.02398 | 2523 | 12.41 | 4.01 | 0.12 | 4.4 | AC | CW | 1200 | 1400 | 800 | 960 | 20 K/min |  | BCC1 + BCC2 | D |  | BCC | BCC_SS | 10.1007/s11661-018-4646-8
Alloy 0791 | HfNbTaTiZr | 0 | 0 | 0 | 0 | 0 | 0 | 0 | 0.2 | 0 | 0.2 | 0 | 0.2 | 0.2 | 0.2 | 0 | 0 | 0 | 0 | 0 | 0 | 0 | 0 | 0 | 0 | 0 | 5 | 9.9 | 2.72 | 13.38 | 655.02398 | 2523 | 12.41 | 4.01 | 0.12 | 4.4 | AC | CW | 1200 | 1400 | 800 | 3840 | 20 K/min |  | BCC1 + BCC2 | D |  | BCC | BCC_SS | 10.1007/s11661-018-4646-8
Alloy 0792 | HfNbTaTiZr | 0 | 0 | 0 | 0 | 0 | 0 | 0 | 0.2 | 0 | 0.2 | 0 | 0.2 | 0.2 | 0.2 | 0 | 0 | 0 | 0 | 0 | 0 | 0 | 0 | 0 | 0 | 0 | 5 | 9.9 | 2.72 | 13.38 | 655.02398 | 2523 | 12.41 | 4.01 | 0.12 | 4.4 | AC | CW | 1200 | 1400 | 800 | 15360 | 20 K/min |  | BCC1 + BCC2 | D |  | BCC | BCC_SS | 10.1007/s11661-018-4646-8
Alloy 0793 | HfNbTaTiZr | 0 | 0 | 0 | 0 | 0 | 0 | 0 | 0.2 | 0 | 0.2 | 0 | 0.2 | 0.2 | 0.2 | 0 | 0 | 0 | 0 | 0 | 0 | 0 | 0 | 0 | 0 | 0 | 5 | 9.9 | 2.72 | 13.38 | 655.02398 | 2523 | 12.41 | 4.01 | 0.12 | 4.4 | AC | CW | 1200 | 1400 | 1100 | 30 | 20 K/min |  | BCC1 + BCC2 | D |  | BCC | BCC_SS | 10.1007/s11661-018-4646-8
Alloy 0794 | HfNbTaTiZr | 0 | 0 | 0 | 0 | 0 | 0 | 0 | 0.2 | 0 | 0.2 | 0 | 0.2 | 0.2 | 0.2 | 0 | 0 | 0 | 0 | 0 | 0 | 0 | 0 | 0 | 0 | 0 | 5 | 9.9 | 2.72 | 13.38 | 655.02398 | 2523 | 12.41 | 4.01 | 0.12 | 4.4 | AC | CW | 1200 | 1400 | 1100 | 60 | 20 K/min |  | BCC1 + BCC2 | D |  | BCC | BCC_SS | 10.1007/s11661-018-4646-8
Alloy 0795 | HfNbTaTiZr | 0 | 0 | 0 | 0 | 0 | 0 | 0 | 0.2 | 0 | 0.2 | 0 | 0.2 | 0.2 | 0.2 | 0 | 0 | 0 | 0 | 0 | 0 | 0 | 0 | 0 | 0 | 0 | 5 | 9.9 | 2.72 | 13.38 | 655.02398 | 2523 | 12.41 | 4.01 | 0.12 | 4.4 | AC | CW | 1200 | 1400 | 1100 | 120 | 20 K/min |  | BCC1 + BCC2 | D |  | BCC | BCC_SS | 10.1007/s11661-018-4646-8
Alloy 0796 | CoCrFeNiMnC0.01 | 0 | 0.199600798 | 0.199600798 | 0.199600798 | 0.199600798 | 0 | 0.199600798 | 0 | 0 | 0 | 0 | 0 | 0 | 0 | 0 | 0.001996008 | 0 | 0 | 0 | 0 | 0 | 0 | 0 | 0 | 0 | 6 | 8.017003668 | -4.554563528 | 13.47464902 | 386.5139946 | 1489.328683 | 5.214282666 | 3.704143663 | 0.142584003 | 7.992015968 | AC | CW | 1000 | 1440 |  |  |  |  | FCC | S |  | FCC | FCC_SS | 10.1016/j.jallcom.2016.09.208
Alloy 0797 | CoCrFeNiMnC0.01 | 0 | 0.199600798 | 0.199600798 | 0.199600798 | 0.199600798 | 0 | 0.199600798 | 0 | 0 | 0 | 0 | 0 | 0 | 0 | 0 | 0.001996008 | 0 | 0 | 0 | 0 | 0 | 0 | 0 | 0 | 0 | 6 | 8.017003668 | -4.554563528 | 13.47464902 | 386.5139946 | 1489.328683 | 5.214282666 | 3.704143663 | 0.142584003 | 7.992015968 | AC | CW | 1000 | 1440 | 700 | 30 |  |  | FCC | S |  | FCC | FCC_SS | 10.1016/j.jallcom.2016.09.208
Alloy 0798 | CoCrFeNiMnC0.01 | 0 | 0.199600798 | 0.199600798 | 0.199600798 | 0.199600798 | 0 | 0.199600798 | 0 | 0 | 0 | 0 | 0 | 0 | 0 | 0 | 0.001996008 | 0 | 0 | 0 | 0 | 0 | 0 | 0 | 0 | 0 | 6 | 8.017003668 | -4.554563528 | 13.47464902 | 386.5139946 | 1489.328683 | 5.214282666 | 3.704143663 | 0.142584003 | 7.992015968 | AC | CW | 1000 | 1440 | 800 | 30 |  |  | FCC | S |  | FCC | FCC_SS | 10.1016/j.jallcom.2016.09.208
Alloy 0799 | CoCrFeNiMnC0.01 | 0 | 0.199600798 | 0.199600798 | 0.199600798 | 0.199600798 | 0 | 0.199600798 | 0 | 0 | 0 | 0 | 0 | 0 | 0 | 0 | 0.001996008 | 0 | 0 | 0 | 0 | 0 | 0 | 0 | 0 | 0 | 6 | 8.017003668 | -4.554563528 | 13.47464902 | 386.5139946 | 1489.328683 | 5.214282666 | 3.704143663 | 0.142584003 | 7.992015968 | AC | CW | 1000 | 1440 | 900 | 30 |  |  | FCC | S |  | FCC | FCC_SS | 10.1016/j.jallcom.2016.09.208
Alloy 0800 | CoCrFeNiMnC0.01 | 0 | 0.199600798 | 0.199600798 | 0.199600798 | 0.199600798 | 0 | 0.199600798 | 0 | 0 | 0 | 0 | 0 | 0 | 0 | 0 | 0.001996008 | 0 | 0 | 0 | 0 | 0 | 0 | 0 | 0 | 0 | 6 | 8.017003668 | -4.554563528 | 13.47464902 | 386.5139946 | 1489.328683 | 5.214282666 | 3.704143663 | 0.142584003 | 7.992015968 | AC | CW | 1000 | 1440 | 1100 | 30 |  |  | FCC | S |  | FCC | FCC_SS | 10.1016/j.jallcom.2016.09.208
Alloy 0801 | Al0.3CoCrFeNi | 0.069767442 | 0.23255814 | 0.23255814 | 0.23255814 | 0.23255814 | 0 | 0 | 0 | 0 | 0 | 0 | 0 | 0 | 0 | 0 | 0 | 0 | 0 | 0 | 0 | 0 | 0 | 0 | 0 | 0 | 5 | 7.64 | -7.27 | 12.83 | 469.9351993 | 1806.29 | 3.19 | 3.49 | 0.11 | 7.88 | AC | CW | 1150 | 60 |  |  | WQ |  | FCC | S |  | FCC | FCC_SS | 10.1016/j.matdes.2017.02.072
Alloy 0802 | Al0.3CoCrFeNi | 0.069767442 | 0.23255814 | 0.23255814 | 0.23255814 | 0.23255814 | 0 | 0 | 0 | 0 | 0 | 0 | 0 | 0 | 0 | 0 | 0 | 0 | 0 | 0 | 0 | 0 | 0 | 0 | 0 | 0 | 5 | 7.64 | -7.27 | 12.83 | 469.9351993 | 1806.29 | 3.19 | 3.49 | 0.11 | 7.88 | AC | CW | 1150 | 2 |  |  | WQ |  | FCC | S |  | FCC | FCC_SS | 10.1016/j.matdes.2017.02.072
Alloy 0803 | Al0.3CoCrFeNi | 0.069767442 | 0.23255814 | 0.23255814 | 0.23255814 | 0.23255814 | 0 | 0 | 0 | 0 | 0 | 0 | 0 | 0 | 0 | 0 | 0 | 0 | 0 | 0 | 0 | 0 | 0 | 0 | 0 | 0 | 5 | 7.64 | -7.27 | 12.83 | 469.9351993 | 1806.29 | 3.19 | 3.49 | 0.11 | 7.88 | AC | CW | 1150 | 2 | 620 | 3000 | WQ |  | FCC + Im | Im | B2 + L12 | FCC + Im | Im | 10.1016/j.matdes.2017.02.072
Alloy 0804 | Al0.3CoCrFeNi | 0.069767442 | 0.23255814 | 0.23255814 | 0.23255814 | 0.23255814 | 0 | 0 | 0 | 0 | 0 | 0 | 0 | 0 | 0 | 0 | 0 | 0 | 0 | 0 | 0 | 0 | 0 | 0 | 0 | 0 | 5 | 7.64 | -7.27 | 12.83 | 469.9351993 | 1806.29 | 3.19 | 3.49 | 0.11 | 7.88 | AC | [7 empty] | FCC + Im | Im | B2 + L12 | FCC + Im | Im | 10.1016/j.jallcom.2008.12.088
Alloy 0805 | Al0.3CoCrFeNi | 0.069767442 | 0.23255814 | 0.23255814 | 0.23255814 | 0.23255814 | 0 | 0 | 0 | 0 | 0 | 0 | 0 | 0 | 0 | 0 | 0 | 0 | 0 | 0 | 0 | 0 | 0 | 0 | 0 | 0 | 5 | 7.64 | -7.27 | 12.83 | 469.9351993 | 1806.29 | 3.19 | 3.49 | 0.11 | 7.88 | AC |  |  |  | 700 | 4320 | WQ |  | FCC +Im | Im | L12 | FCC + Im | Im | 10.1016/j.jallcom.2008.12.088
Alloy 0806 | Al0.3CoCrFeNi | 0.069767442 | 0.23255814 | 0.23255814 | 0.23255814 | 0.23255814 | 0 | 0 | 0 | 0 | 0 | 0 | 0 | 0 | 0 | 0 | 0 | 0 | 0 | 0 | 0 | 0 | 0 | 0 | 0 | 0 | 5 | 7.64 | -7.27 | 12.83 | 469.9351993 | 1806.29 | 3.19 | 3.49 | 0.11 | 7.88 | AC |  |  |  | 900 | 4320 | WQ |  | FCC + Im | Im | B2 | FCC + Im | Im | 10.1016/j.jallcom.2008.12.088
Alloy 0807 | CoCrNi | 0 | 0.333333333 | 0.333333333 | 0 | 0.333333333 | 0 | 0 | 0 | 0 | 0 | 0 | 0 | 0 | 0 | 0 | 0 | 0 | 0 | 0 | 0 | 0 | 0 | 0 | 0 | 0 | 3 | 8.28 | -4.89 | 9.13 | 499.23715 | 1892 | 3.54 | 1.12 | 0.11 | 8.33 | AC | CW | 1200 | 1440 | 800 | 60 |  |  | FCC | S |  | FCC | FCC_SS | 10.1038/ncomms10602
Alloy 0808 | CoCrNi | 0 | 0.333333333 | 0.333333333 | 0 | 0.333333333 | 0 | 0 | 0 | 0 | 0 | 0 | 0 | 0 | 0 | 0 | 0 | 0 | 0 | 0 | 0 | 0 | 0 | 0 | 0 | 0 | 3 | 8.28 | -4.89 | 9.13 | 499.23715 | 1892 | 3.54 | 1.12 | 0.11 | 8.33 | AC | CW | 1200 | 1440 | 800 | 60 |  |  | FCC | S |  | FCC | FCC_SS | 10.1038/ncomms10602
Alloy 0809 | CoCrFeMnNi | 0 | 0.2 | 0.2 | 0.2 | 0.2 | 0 | 0.2 | 0 | 0 | 0 | 0 | 0 | 0 | 0 | 0 | 0 | 0 | 0 | 0 | 0 | 0 | 0 | 0 | 0 | 0 | 5 | 8.03 | -4.16 | 13.38 | 467.623384 | 1801.2 | 5.79 | 0.92 | 0.14 | 8 | AC | HW | 1000 | 1441 | 1000 | 900 |  |  | FCC | S |  | FCC | FCC_SS | 10.1016/j.intermet.2013.03.018
Alloy 0810 | CoCrFeMnNi | 0 | 0.2 | 0.2 | 0.2 | 0.2 | 0 | 0.2 | 0 | 0 | 0 | 0 | 0 | 0 | 0 | 0 | 0 | 0 | 0 | 0 | 0 | 0 | 0 | 0 | 0 | 0 | 5 | 8.03 | -4.16 | 13.38 | 467.623384 | 1801.2 | 5.79 | 0.92 | 0.14 | 8 | AC | HW | 1000 | 1441 | 1000 | 900 |  |  | FCC | S |  | FCC | FCC_SS | 10.1016/j.intermet.2013.03.018
Alloy 0811 | CoCrFeMnNi | 0 | 0.2 | 0.2 | 0.2 | 0.2 | 0 | 0.2 | 0 | 0 | 0 | 0 | 0 | 0 | 0 | 0 | 0 | 0 | 0 | 0 | 0 | 0 | 0 | 0 | 0 | 0 | 5 | 8.03 | -4.16 | 13.38 | 467.623384 | 1801.2 | 5.79 | 0.92 | 0.14 | 8 | AC | HW | 1000 | 1441 | 1000 | 900 |  |  | FCC | S |  | FCC | FCC_SS | 10.1016/j.intermet.2013.03.018
Alloy 0812 | CoCrFeMnNi | 0 | 0.2 | 0.2 | 0.2 | 0.2 | 0 | 0.2 | 0 | 0 | 0 | 0 | 0 | 0 | 0 | 0 | 0 | 0 | 0 | 0 | 0 | 0 | 0 | 0 | 0 | 0 | 5 | 8.03 | -4.16 | 13.38 | 467.623384 | 1801.2 | 5.79 | 0.92 | 0.14 | 8 | AC | HW | 1000 | 1441 | 1000 | 900 |  |  | FCC | S |  | FCC | FCC_SS | 10.1016/j.intermet.2013.03.018
Alloy 0813 | CoCrFeMnNi | 0 | 0.2 | 0.2 | 0.2 | 0.2 | 0 | 0.2 | 0 | 0 | 0 | 0 | 0 | 0 | 0 | 0 | 0 | 0 | 0 | 0 | 0 | 0 | 0 | 0 | 0 | 0 | 5 | 8.03 | -4.16 | 13.38 | 467.623384 | 1801.2 | 5.79 | 0.92 | 0.14 | 8 | AC | HW | 1000 | 1441 | 1000 | 900 |  |  | FCC | S |  | FCC | FCC_SS | 10.1016/j.intermet.2013.03.018
Alloy 0814 | CoCrFeMnNi | 0 | 0.2 | 0.2 | 0.2 | 0.2 | 0 | 0.2 | 0 | 0 | 0 | 0 | 0 | 0 | 0 | 0 | 0 | 0 | 0 | 0 | 0 | 0 | 0 | 0 | 0 | 0 | 5 | 8.03 | -4.16 | 13.38 | 467.623384 | 1801.2 | 5.79 | 0.92 | 0.14 | 8 | AC | HW | 1000 | 1441 | 1000 | 900 |  |  | FCC | S |  | FCC | FCC_SS | 10.1016/j.intermet.2013.03.018
Alloy 0815 | CoCrFeMnNi | 0 | 0.2 | 0.2 | 0.2 | 0.2 | 0 | 0.2 | 0 | 0 | 0 | 0 | 0 | 0 | 0 | 0 | 0 | 0 | 0 | 0 | 0 | 0 | 0 | 0 | 0 | 0 | 5 | 8.03 | -4.16 | 13.38 | 467.623384 | 1801.2 | 5.79 | 0.92 | 0.14 | 8 | AC | HW | 1000 | 1441 | 1000 | 900 |  |  | FCC | S |  | FCC | FCC_SS | 10.1016/j.intermet.2013.03.018
Alloy 0816 | CoCrFeNi | 0 | 0.25 | 0.25 | 0.25 | 0.25 | 0 | 0 | 0 | 0 | 0 | 0 | 0 | 0 | 0 | 0 | 0 | 0 | 0 | 0 | 0 | 0 | 0 | 0 | 0 | 0 | 4 | 8.17 | -3.75 | 11.53 | 489.4027225 | 1871.75 | 5.75 | 1.03 | 0.1 | 8.25 | AC | HW | 1000 | 1441 | 1000 | 900 |  |  | FCC | S |  | FCC | FCC_SS | 10.1016/j.intermet.2013.03.018
Alloy 0817 | CoCrFeNi | 0 | 0.25 | 0.25 | 0.25 | 0.25 | 0 | 0 | 0 | 0 | 0 | 0 | 0 | 0 | 0 | 0 | 0 | 0 | 0 | 0 | 0 | 0 | 0 | 0 | 0 | 0 | 4 | 8.17 | -3.75 | 11.53 | 489.4027225 | 1871.75 | 5.75 | 1.03 | 0.1 | 8.25 | AC | HW | 1000 | 1441 | 1000 | 900 |  |  | FCC | S |  | FCC | FCC_SS | 10.1016/j.intermet.2013.03.018
Alloy 0818 | CoCrFeNi | 0 | 0.25 | 0.25 | 0.25 | 0.25 | 0 | 0 | 0 | 0 | 0 | 0 | 0 | 0 | 0 | 0 | 0 | 0 | 0 | 0 | 0 | 0 | 0 | 0 | 0 | 0 | 4 | 8.17 | -3.75 | 11.53 | 489.4027225 | 1871.75 | 5.75 | 1.03 | 0.1 | 8.25 | AC | HW | 1000 | 1441 | 1000 | 900 |  |  | FCC | S |  | FCC | FCC_SS | 10.1016/j.intermet.2013.03.018
Alloy 0819 | CoCrFeNi | 0 | 0.25 | 0.25 | 0.25 | 0.25 | 0 | 0 | 0 | 0 | 0 | 0 | 0 | 0 | 0 | 0 | 0 | 0 | 0 | 0 | 0 | 0 | 0 | 0 | 0 | 0 | 4 | 8.17 | -3.75 | 11.53 | 489.4027225 | 1871.75 | 5.75 | 1.03 | 0.1 | 8.25 | AC | HW | 1000 | 1441 | 1000 | 900 |  |  | FCC | S |  | FCC | FCC_SS | 10.1016/j.intermet.2013.03.018
Alloy 0820 | CoCrFeNi | 0 | 0.25 | 0.25 | 0.25 | 0.25 | 0 | 0 | 0 | 0 | 0 | 0 | 0 | 0 | 0 | 0 | 0 | 0 | 0 | 0 | 0 | 0 | 0 | 0 | 0 | 0 | 4 | 8.17 | -3.75 | 11.53 | 489.4027225 | 1871.75 | 5.75 | 1.03 | 0.1 | 8.25 | AC | HW | 1000 | 1441 | 1000 | 900 |  |  | FCC | S |  | FCC | FCC_SS | 10.1016/j.intermet.2013.03.018
Alloy 0821 | CoCrFeNi | 0 | 0.25 | 0.25 | 0.25 | 0.25 | 0 | 0 | 0 | 0 | 0 | 0 | 0 | 0 | 0 | 0 | 0 | 0 | 0 | 0 | 0 | 0 | 0 | 0 | 0 | 0 | 4 | 8.17 | -3.75 | 11.53 | 489.4027225 | 1871.75 | 5.75 | 1.03 | 0.1 | 8.25 | AC | HW | 1000 | 1441 | 1000 | 900 |  |  | FCC | S |  | FCC | FCC_SS | 10.1016/j.intermet.2013.03.018
Alloy 0822 | CoCrFeNi | 0 | 0.25 | 0.25 | 0.25 | 0.25 | 0 | 0 | 0 | 0 | 0 | 0 | 0 | 0 | 0 | 0 | 0 | 0 | 0 | 0 | 0 | 0 | 0 | 0 | 0 | 0 | 4 | 8.17 | -3.75 | 11.53 | 489.4027225 | 1871.75 | 5.75 | 1.03 | 0.1 | 8.25 | AC | HW | 1000 | 1441 | 1000 | 900 |  |  | FCC | S |  | FCC | FCC_SS | 10.1016/j.intermet.2013.03.018
Alloy 0823 | Fe40Mn27Ni26Co5Cr2 | 0 | 0.05 | 0.02 | 0.4 | 0.26 | 0 | 0.27 | 0 | 0 | 0 | 0 | 0 | 0 | 0 | 0 | 0 | 0 | 0 | 0 | 0 | 0 | 0 | 0 | 0 | 0 | 5 | 8.030897709 | -3.4172 | 10.79468703 | 374.5031969 | 1428.295292 | 5.374742309 | 3.715774934 | 0.142942331 | 8.26 | AC | CW | [6 empty] | FCC | S |  | FCC | FCC_SS | 10.1016/j.scriptamat.2013.09.030
Alloy 0824 | Fe40Mn27Ni26Co5Cr2 | 0 | 0.05 | 0.02 | 0.4 | 0.26 | 0 | 0.27 | 0 | 0 | 0 | 0 | 0 | 0 | 0 | 0 | 0 | 0 | 0 | 0 | 0 | 0 | 0 | 0 | 0 | 0 | 5 | 8.030897709 | -3.4172 | 10.79468703 | 374.5031969 | 1428.295292 | 5.374742309 | 3.715774934 | 0.142942331 | 8.26 | AC | HW | 1200 | 120 |  |  | WQ |  | FCC | S |  | FCC | FCC_SS | 10.1016/j.scriptamat.2013.09.030
Alloy 0825 | Fe40Mn27Ni26Co5Cr2 | 0 | 0.05 | 0.02 | 0.4 | 0.26 | 0 | 0.27 | 0 | 0 | 0 | 0 | 0 | 0 | 0 | 0 | 0 | 0 | 0 | 0 | 0 | 0 | 0 | 0 | 0 | 0 | 5 | 8.030897709 | -3.4172 | 10.79468703 | 374.5031969 | 1428.295292 | 5.374742309 | 3.715774934 | 0.142942331 | 8.26 | AC | HW | 1200 | 120 | 900 | 10 | WQ |  | FCC | S |  | FCC | FCC_SS | 10.1016/j.scriptamat.2013.09.030
Alloy 0826 | Fe50Mn30Co10Cr10 | 0 | 0.1 | 0.1 | 0.5 | 0 | 0 | 0.3 | 0 | 0 | 0 | 0 | 0 | 0 | 0 | 0 | 0 | 0 | 0 | 0 | 0 | 0 | 0 | 0 | 0 | 0 | 4 | 7.760129907 | -0.92 | 9.713640154 | 388.6624044 | 1476.2 | 18.47017 | 3.833181374 | 0.132075736 | 7.6 | AC | HW | 1200 | 120 | 900 | 3 | WQ |  | FCC + Im | Im | eta | FCC + Im | Im | 10.1038/nature17981
Alloy 0827 | Fe50Mn30Co10Cr10 | 0 | 0.1 | 0.1 | 0.5 | 0 | 0 | 0.3 | 0 | 0 | 0 | 0 | 0 | 0 | 0 | 0 | 0 | 0 | 0 | 0 | 0 | 0 | 0 | 0 | 0 | 0 | 4 | 7.760129907 | -0.92 | 9.713640154 | 388.6624044 | 1476.2 | 18.47017 | 3.833181374 | 0.132075736 | 7.6 | AC | HW | 1200 | 120 | 900 | 3 | WQ | CW | FCC + Im | Im | eta | FCC + Im | Im | 10.1038/nature17981
Alloy 0828 | Fe40Mn27Ni26Co5Cr2 | 0 | 0.05 | 0.02 | 0.4 | 0.26 | 0 | 0.27 | 0 | 0 | 0 | 0 | 0 | 0 | 0 | 0 | 0 | 0 | 0 | 0 | 0 | 0 | 0 | 0 | 0 | 0 | 5 | 8.030897709 | -3.4172 | 10.79468703 | 374.5031969 | 1428.295292 | 5.374742309 | 3.715774934 | 0.142942331 | 8.26 | AC | HW | 1200 | 120 |  |  |  |  | FCC | S |  | FCC | FCC_SS | 10.1007/s11837-014-1133-6
Alloy 0829 | Fe40Mn27Ni26Co5Cr2 | 0 | 0.05 | 0.02 | 0.4 | 0.26 | 0 | 0.27 | 0 | 0 | 0 | 0 | 0 | 0 | 0 | 0 | 0 | 0 | 0 | 0 | 0 | 0 | 0 | 0 | 0 | 0 | 5 | 8.030897709 | -3.4172 | 10.79468703 | 374.5031969 | 1428.295292 | 5.374742309 | 3.715774934 | 0.142942331 | 8.26 | AC | HW | 1200 | 120 | 1200 | 120 | WQ | CR | FCC | S |  | FCC | FCC_SS | 10.1007/s11837-014-1133-6
Alloy 0830 | Fe40Mn40Co10Cr10 | 0 | 0.1 | 0.1 | 0.4 | 0 | 0 | 0.4 | 0 | 0 | 0 | 0 | 0 | 0 | 0 | 0 | 0 | 0 | 0 | 0 | 0 | 0 | 0 | 0 | 0 | 0 | 4 | 7.715282655 | -0.96 | 9.923722948 | 380.7230282 | 1447.2 | 17.78362164 | 4.045008413 | 0.138289551 | 7.5 | AC | HW | 1200 | 120 |  |  |  |  | FCC | S |  | FCC | FCC_SS | 10.1016/j.actamat.2015.04.014
Alloy 0831 | CoCrFeMnNi | 0 | 0.2 | 0.2 | 0.2 | 0.2 | 0 | 0.2 | 0 | 0 | 0 | 0 | 0 | 0 | 0 | 0 | 0 | 0 | 0 | 0 | 0 | 0 | 0 | 0 | 0 | 0 | 5 | 8.03 | -4.16 | 13.38 | 467.623384 | 1801.2 | 5.79 | 0.92 | 0.14 | 8 | AC | HW | 1200 | 120 |  |  | WQ |  | FCC | S |  | FCC | FCC_SS | 10.1016/j.actamat.2017.07.023
Alloy 0832 | Co20Cr20Fe34Mn20Ni6 | 0 | 0.2 | 0.2 | 0.34 | 0.06 | 0 | 0.2 | 0 | 0 | 0 | 0 | 0 | 0 | 0 | 0 | 0 | 0 | 0 | 0 | 0 | 0 | 0 | 0 | 0 | 0 | 5 | 7.889472741 | -2.5472 | 12.48219162 | 390.9731112 | 1500.763656 | 8.692811777 | 3.302527895 | 0.129185758 | 7.72 | AC | HW | 1200 | 120 |  |  | WQ |  | FCC + Im | Im | eta | FCC + Im | Im | 10.1016/j.actamat.2017.07.023
Alloy 0833 | Co20Cr20Fe40Mn20 | 0 | 0.125 | 0.125 | 0.5 | 0 | 0 | 0.25 | 0 | 0 | 0 | 0 | 0 | 0 | 0 | 0 | 0 | 0 | 0 | 0 | 0 | 0 | 0 | 0 | 0 | 0 | 4 | 7.831889625 | -1.76 | 11.07635214 | 401.6319616 | 1533.4 | 11.36930907 | 3.316337271 | 0.124739729 | 7.6 | AC | HW | 1200 | 120 |  |  | WQ |  | FCC + Im | Im | eta | FCC + Im | Im | 10.1016/j.actamat.2017.07.023
Alloy 0834 | CrNbTiZr | 0 | 0 | 0.25 | 0 | 0 | 0 | 0 | 0.25 | 0 | 0.25 | 0 | 0.25 | 0 | 0 | 0 | 0 | 0 | 0 | 0 | 0 | 0 | 0 | 0 | 0 | 0 | 4 | 6.64 | -5 | 11.53 | 588.2371325 | 2249.75 | 5.19 | 7.84 | 0.12 | 4.75 | AC |  | 1200 | 120 | 1200 | 1400 |  |  | BCC + Im | Im | C15 | BCC + Im | Im | 10.1016/j.actamat.2012.11.032
Alloy 0835 | AlNbTiV | 0.25 | 0 | 0 | 0 | 0 | 0 | 0 | 0.25 | 0.25 | 0.25 | 0 | 0 | 0 | 0 | 0 | 0 | 0 | 0 | 0 | 0 | 0 | 0 | 0 | 0 | 0 | 4 | 5.5 | -16.25 | 11.53 | 510.3391989 | 1951.87 | 1.38 | 3.3 | 0.03 | 4.25 | AC |  | 1200 | 1440 |  |  |  |  | BCC + Im | Im | Nb2Al | BCC + Im | Im | 10.1016/j.jallcom.2015.08.224
Alloy 0836 | AlNbTiV | 0.25 | 0 | 0 | 0 | 0 | 0 | 0 | 0.25 | 0.25 | 0.25 | 0 | 0 | 0 | 0 | 0 | 0 | 0 | 0 | 0 | 0 | 0 | 0 | 0 | 0 | 0 | 4 | 5.5 | -16.25 | 11.53 | 510.3391989 | 1951.87 | 1.38 | 3.3 | 0.03 | 4.25 | AC |  | 1200 | 1440 |  |  |  |  | BCC + Im | Im | Nb2Al | BCC + Im | Im | 10.1016/j.jallcom.2015.08.224
Alloy 0837 | AlCrNbTiV | 0.2 | 0 | 0.2 | 0 | 0 | 0 | 0 | 0.2 | 0.2 | 0.2 | 0 | 0 | 0 | 0 | 0 | 0 | 0 | 0 | 0 | 0 | 0 | 0 | 0 | 0 | 0 | 5 | 5.765972232 | -14.56 | 13.38161053 | 432.9526956 | 1667.706423 | 1.783776424 | 5.90234915 | 0.039698866 | 4.6 | AC |  | 1200 | 1440 |  |  |  |  | BCC + Im | Im | C14 | BCC + Im | Im | 10.1016/j.jallcom.2015.08.224
Alloy 0838 | AlCrNbTiV | 0.2 | 0 | 0.2 | 0 | 0 | 0 | 0 | 0.2 | 0.2 | 0.2 | 0 | 0 | 0 | 0 | 0 | 0 | 0 | 0 | 0 | 0 | 0 | 0 | 0 | 0 | 0 | 5 | 5.765972232 | -14.56 | 13.38161053 | 432.9526956 | 1667.706423 | 1.783776424 | 5.90234915 | 0.039698866 | 4.6 | AC |  | 1200 | 1440 |  |  |  |  | BCC + Im | Im | C14 | BCC + Im | Im | 10.1016/j.jallcom.2015.08.224
Alloy 0839 | AlCrNbTiV | 0.2 | 0 | 0.2 | 0 | 0 | 0 | 0 | 0.2 | 0.2 | 0.2 | 0 | 0 | 0 | 0 | 0 | 0 | 0 | 0 | 0 | 0 | 0 | 0 | 0 | 0 | 0 | 5 | 5.765972232 | -14.56 | 13.38161053 | 432.9526956 | 1667.706423 | 1.783776424 | 5.90234915 | 0.039698866 | 4.6 | AC |  | 1200 | 1440 |  |  |  |  | BCC + Im | Im | C14 | BCC + Im | Im | 10.1016/j.jallcom.2015.08.224
Alloy 0840 | AlCrNbTiV | 0.2 | 0 | 0.2 | 0 | 0 | 0 | 0 | 0.2 | 0.2 | 0.2 | 0 | 0 | 0 | 0 | 0 | 0 | 0 | 0 | 0 | 0 | 0 | 0 | 0 | 0 | 0 | 5 | 5.765972232 | -14.56 | 13.38161053 | 432.9526956 | 1667.706423 | 1.783776424 | 5.90234915 | 0.039698866 | 4.6 | AC |  | 1200 | 1440 |  |  |  |  | BCC + Im | Im | C14 | BCC + Im | Im | 10.1016/j.jallcom.2015.08.224
Alloy 0841 | Al18Cr28Nb18Ti18V18 | 0.18 | 0.28 | 0 | 0 | 0 | 0 | 0 | 0.18 | 0.18 | 0.18 | 0 | 0 | 0 | 0 | 0 | 0 | 0 | 0 | 0 | 0 | 0 | 0 | 0 | 0 | 0 | 5 | 5.878231664 | -13.6656 | 13.22901807 | 437.5084867 | 1684.261071 | 1.894876656 | 6.31973639 | 0.040764691 | 4.74 | AC |  | 1200 | 1440 |  |  |  |  | BCC + Im | Im | C14 | BCC + Im | Im | 10.1016/j.jallcom.2015.08.224
Alloy 0842 | Al18Cr28Nb18Ti18V18 | 0.18 | 0.28 | 0 | 0 | 0 | 0 | 0 | 0.18 | 0.18 | 0.18 | 0 | 0 | 0 | 0 | 0 | 0 | 0 | 0 | 0 | 0 | 0 | 0 | 0 | 0 | 0 | 5 | 5.878231664 | -13.6656 | 13.22901807 | 437.5084867 | 1684.261071 | 1.894876656 | 6.31973639 | 0.040764691 | 4.74 | AC |  | 1200 | 1440 |  |  |  |  | BCC + Im | Im | C14 | BCC + Im | Im | 10.1016/j.jallcom.2015.08.224
Alloy 0843 | Al18Cr28Nb18Ti18V18 | 0.18 | 0.28 | 0 | 0 | 0 | 0 | 0 | 0.18 | 0.18 | 0.18 | 0 | 0 | 0 | 0 | 0 | 0 | 0 | 0 | 0 | 0 | 0 | 0 | 0 | 0 | 0 | 5 | 5.878231664 | -13.6656 | 13.22901807 | 437.5084867 | 1684.261071 | 1.894876656 | 6.31973639 | 0.040764691 | 4.74 | AC |  | 1200 | 1440 |  |  |  |  | BCC + Im | Im | C14 | BCC + Im | Im | 10.1016/j.jallcom.2015.08.224
Alloy 0844 | Al18Cr28Nb18Ti18V18 | 0.18 | 0.28 | 0 | 0 | 0 | 0 | 0 | 0.18 | 0.18 | 0.18 | 0 | 0 | 0 | 0 | 0 | 0 | 0 | 0 | 0 | 0 | 0 | 0 | 0 | 0 | 0 | 5 | 5.878231664 | -13.6656 | 13.22901807 | 437.5084867 | 1684.261071 | 1.894876656 | 6.31973639 | 0.040764691 | 4.74 | AC |  | 1200 | 1440 |  |  |  |  | BCC + Im | Im | C14 | BCC + Im | Im | 10.1016/j.jallcom.2015.08.224
Alloy 0845 | Al8Co17Cr17Cu8Fe17Ni33 | 0.08 | 0.17 | 0.17 | 0.17 | 0.33 | 0.08 | 0 | 0 | 0 | 0 | 0 | 0 | 0 | 0 | 0 | 0 | 0 | 0 | 0 | 0 | 0 | 0 | 0 | 0 | 0 | 6 | 7.736324934 | -5.1292 | 13.91569271 | 365.6751229 | 1411.433429 | 4.570331696 | 3.985354213 | 0.108064795 | 8.33 | AC |  |  |  | 700 | 300 |  |  | FCC + Im | Im | L12 | FCC + Im | Im | 10.1007/s11837-013-0756-3
Alloy 0846 | Al8Co17Cr17Cu8Fe17Ni33 | 0.08 | 0.17 | 0.17 | 0.17 | 0.33 | 0.08 | 0 | 0 | 0 | 0 | 0 | 0 | 0 | 0 | 0 | 0 | 0 | 0 | 0 | 0 | 0 | 0 | 0 | 0 | 0 | 6 | 7.736324934 | -5.1292 | 13.91569271 | 365.6751229 | 1411.433429 | 4.570331696 | 3.985354213 | 0.108064795 | 8.33 | AC |  |  |  | 700 | 300 |  |  | FCC + Im | Im | L12 | FCC + Im | Im | 10.1007/s11837-013-0756-3
Alloy 0847 | Al8Co17Cr17Cu8Fe17Ni33 | 0.08 | 0.17 | 0.17 | 0.17 | 0.33 | 0.08 | 0 | 0 | 0 | 0 | 0 | 0 | 0 | 0 | 0 | 0 | 0 | 0 | 0 | 0 | 0 | 0 | 0 | 0 | 0 | 6 | 7.736324934 | -5.1292 | 13.91569271 | 365.6751229 | 1411.433429 | 4.570331696 | 3.985354213 | 0.108064795 | 8.33 | AC |  |  |  | 1150 | 300 |  |  | FCC + Im | Im | L12 | FCC + Im | Im | 10.1007/s11837-013-0756-3
Alloy 0848 | Al8Co17Cr17Cu8Fe17Ni33 | 0.08 | 0.17 | 0.17 | 0.17 | 0.33 | 0.08 | 0 | 0 | 0 | 0 | 0 | 0 | 0 | 0 | 0 | 0 | 0 | 0 | 0 | 0 | 0 | 0 | 0 | 0 | 0 | 6 | 7.736324934 | -5.1292 | 13.91569271 | 365.6751229 | 1411.433429 | 4.570331696 | 3.985354213 | 0.108064795 | 8.33 | AC |  |  |  | 1150 | 300 |  |  | FCC + Im | Im | L12 | FCC + Im | Im | 10.1007/s11837-013-0756-3
Alloy 0849 | HfNbTiZr | 0 | 0 | 0 | 0 | 0 | 0 | 0 | 0.25 | 0 | 0.25 | 0 | 0.25 | 0.25 | 0 | 0 | 0 | 0 | 0 | 0 | 0 | 0 | 0 | 0 | 0 | 0 | 4 | 8.4 | 2.5 | 11.53 | 609.5544375 | 2331.25 | 10.75 | 4.12 | 0.13 | 4.25 | AC | CW | 1000 | 30 |  |  |  |  | BCC | S |  | BCC | BCC_SS | 10.1016/j.msea.2018.03.071
Alloy 0850 | Al3(HfNbTiZr)97 | 0.03 | 0 | 0 | 0 | 0 | 0 | 0 | 0.2425 | 0 | 0.2425 | 0 | 0.2425 | 0.2425 | 0 | 0 | 0 | 0 | 0 | 0 | 0 | 0 | 0 | 0 | 0 | 0 | 5 | 8.023425953 | -14.01996054 | 12.1095258 | 496.6971104 | 1903.906733 | 1.88039935 | 4.645486222 | 0.124723309 | 3.983957219 | AC | CW | 1000 | 30 |  |  |  |  | BCC | S |  | BCC | BCC_SS | 10.1016/j.msea.2018.03.071
Alloy 0851 | Al5(HfNbTiZr)95 | 0.05 | 0 | 0 | 0 | 0 | 0 | 0 | 0.2375 | 0 | 0.2375 | 0 | 0.2375 | 0.2375 | 0 | 0 | 0 | 0 | 0 | 0 | 0 | 0 | 0 | 0 | 0 | 0 | 5 | 8.174381019 | -6.2225 | 12.6005248 | 522.6054196 | 2006.961196 | 4.617211355 | 4.920843689 | 0.131569314 | 4.1875 | AC | CW | 1000 | 30 |  |  |  |  | BCC | S |  | BCC | BCC_SS | 10.1016/j.msea.2018.03.071
Alloy 0852 | Al7(HfNbTiZr)93 | 0.07 | 0 | 0 | 0 | 0 | 0 | 0 | 0.2325 | 0 | 0.2325 | 0 | 0.2325 | 0.2325 | 0 | 0 | 0 | 0 | 0 | 0 | 0 | 0 | 0 | 0 | 0 | 0 | 5 | 8.078781404 | -8.5281 | 12.8283229 | 515.9997301 | 1983.337556 | 3.394302481 | 4.93564939 | 0.132166181 | 4.1625 | AC | CW | 1000 | 30 |  |  |  |  | BCC | S |  | BCC | BCC_SS | 10.1016/j.msea.2018.03.071
Alloy 0853 | Al10 (HfNbTiZr)90 | 0.1 | 0 | 0 | 0 | 0 | 0 | 0 | 0.225 | 0 | 0.225 | 0 | 0.225 | 0.225 | 0 | 0 | 0 | 0 | 0 | 0 | 0 | 0 | 0 | 0 | 0 | 0 | 5 | 7.934060192 | -11.79 | 13.07655279 | 506.2105319 | 1947.582365 | 2.463063953 | 4.952975798 | 0.132898222 | 4.125 | AC | CW | 1000 | 30 |  |  |  |  | BCC + Im | Im | (Al, Zr)-rich HCP phase | BCC + Im | Im | 10.1016/j.msea.2018.03.071
Alloy 0854 | Al12(HfNbTiZr)88 | 0.12 | 0 | 0 | 0 | 0 | 0 | 0 | 0.22 | 0 | 0.22 | 0 | 0.22 | 0.22 | 0 | 0 | 0 | 0 | 0 | 0 | 0 | 0 | 0 | 0 | 0 | 0 | 5 | 7.836686778 | -13.8336 | 13.19392083 | 499.7308796 | 1923.529714 | 2.095103099 | 4.961272793 | 0.133278806 | 4.1 | AC | CW | 1000 | 30 |  |  |  |  | BCC + Im | Im | (Al, Zr)-rich HCP phase | BCC + Im | Im | 10.1016/j.msea.2018.03.071
Alloy 0855 | HfNbTiZr | 0 | 0 | 0 | 0 | 0 | 0 | 0 | 0.25 | 0 | 0.25 | 0 | 0.25 | 0.25 | 0 | 0 | 0 | 0 | 0 | 0 | 0 | 0 | 0 | 0 | 0 | 0 | 4 | 8.4 | 2.5 | 11.53 | 609.5544375 | 2331.25 | 10.75 | 4.12 | 0.13 | 4.25 | AC | CW | 1000 | 30 | 600? | 6000 | WQ |  | BCC | S |  | BCC | BCC_SS | 10.1016/j.msea.2018.03.071
Alloy 0856 | Al3(HfNbTiZr)97 | 0.03 | 0 | 0 | 0 | 0 | 0 | 0 | 0.2425 | 0 | 0.2425 | 0 | 0.2425 | 0.2425 | 0 | 0 | 0 | 0 | 0 | 0 | 0 | 0 | 0 | 0 | 0 | 0 | 5 | 8.023425953 | -14.01996054 | 12.1095258 | 496.6971104 | 1903.906733 | 1.88039935 | 4.645486222 | 0.124723309 | 3.983957219 | AC | CW | 1000 | 30 | 600? | 6000 | WQ |  | BCC | S |  | BCC | BCC_SS | 10.1016/j.msea.2018.03.071
Alloy 0857 | Al5(HfNbTiZr)95 | 0.05 | 0 | 0 | 0 | 0 | 0 | 0 | 0.2375 | 0 | 0.2375 | 0 | 0.2375 | 0.2375 | 0 | 0 | 0 | 0 | 0 | 0 | 0 | 0 | 0 | 0 | 0 | 0 | 5 | 8.174381019 | -6.2225 | 12.6005248 | 522.6054196 | 2006.961196 | 4.617211355 | 4.920843689 | 0.131569314 | 4.1875 | AC | CW | 1000 | 30 | 600? | 6000 | WQ |  | BCC | S |  | BCC | BCC_SS | 10.1016/j.msea.2018.03.071
Alloy 0858 | Al7(HfNbTiZr)93 | 0.07 | 0 | 0 | 0 | 0 | 0 | 0 | 0.2325 | 0 | 0.2325 | 0 | 0.2325 | 0.2325 | 0 | 0 | 0 | 0 | 0 | 0 | 0 | 0 | 0 | 0 | 0 | 0 | 5 | 8.078781404 | -8.5281 | 12.8283229 | 515.9997301 | 1983.337556 | 3.394302481 | 4.93564939 | 0.132166181 | 4.1625 | AC | CW | 1000 | 30 | 600? | 6000 | WQ |  | BCC | S |  | BCC | BCC_SS | 10.1016/j.msea.2018.03.071
Alloy 0859 | Al10 (HfNbTiZr)90 | 0.1 | 0 | 0 | 0 | 0 | 0 | 0 | 0.225 | 0 | 0.225 | 0 | 0.225 | 0.225 | 0 | 0 | 0 | 0 | 0 | 0 | 0 | 0 | 0 | 0 | 0 | 0 | 5 | 7.934060192 | -11.79 | 13.07655279 | 506.2105319 | 1947.582365 | 2.463063953 | 4.952975798 | 0.132898222 | 4.125 | AC | CW | 1000 | 30 | 600? | 6000 | WQ |  | BCC + Im | Im | (Al, Zr)-rich HCP phase | BCC + Im | Im | 10.1016/j.msea.2018.03.071
Alloy 0860 | Al12(HfNbTiZr)88 | 0.12 | 0 | 0 | 0 | 0 | 0 | 0 | 0.22 | 0 | 0.22 | 0 | 0.22 | 0.22 | 0 | 0 | 0 | 0 | 0 | 0 | 0 | 0 | 0 | 0 | 0 | 0 | 5 | 7.836686778 | -13.8336 | 13.19392083 | 499.7308796 | 1923.529714 | 2.095103099 | 4.961272793 | 0.133278806 | 4.1 | AC | CW | 1000 | 30 | 600? | 6000 | WQ |  | BCC + Im | Im | (Al, Zr)-rich HCP phase | BCC + Im | Im | 10.1016/j.msea.2018.03.071
Alloy 0861 | Al0.2CrFeCoNi2Cu0.2 | 0.037037037 | 0.185185185 | 0.185185185 | 0.185185185 | 0.37037037 | 0.037037037 | 0 | 0 | 0 | 0 | 0 | 0 | 0 | 0 | 0 | 0 | 0 | 0 | 0 | 0 | 0 | 0 | 0 | 0 | 0 | 6 | 8.04843191 | -4.53223594 | 12.87823209 | 384.4714902 | 1478.0617 | 4.976023095 | 2.824424341 | 0.100776138 | 8.481481481 | AC | CW | 1200 | 1440 | 700 | 1200 |  |  | FCC + Im | Im | L12 | FCC + Im | Im | 10.1016/j.msea.2017.04.111
Alloy 0862 | Al0.2CrFeCoNi2Cu0.2 | 0.037037037 | 0.185185185 | 0.185185185 | 0.185185185 | 0.37037037 | 0.037037037 | 0 | 0 | 0 | 0 | 0 | 0 | 0 | 0 | 0 | 0 | 0 | 0 | 0 | 0 | 0 | 0 | 0 | 0 | 0 | 6 | 8.04843191 | -4.53223594 | 12.87823209 | 384.4714902 | 1478.0617 | 4.976023095 | 2.824424341 | 0.100776138 | 8.481481481 | AC | CW | 1200 | 1440 | 800 | 60 |  |  | FCC | S |  | FCC | FCC_SS | 10.1016/j.msea.2017.04.111
Alloy 0863 | Al0.3CuCrFeNi2 | 0.056603774 | 0 | 0.188679245 | 0.188679245 | 0.377358491 | 0.188679245 | 0 | 0 | 0 | 0 | 0 | 0 | 0 | 0 | 0 | 0 | 0 | 0 | 0 | 0 | 0 | 0 | 0 | 0 | 0 | 5 | 7.87 | -7.01 | 12.26 | 387.096884 | 1484.62 | 3.08 | 3.42 | 0.11 | 8.28 | AC | CW | 1200 | 30 |  |  | WQ |  | FCC | S |  | FCC | FCC_SS | 10.1016/j.scriptamat.2016.06.019
Alloy 0864 | Al0.3CuCrFeNi2 | 0.056603774 | 0 | 0.188679245 | 0.188679245 | 0.377358491 | 0.188679245 | 0 | 0 | 0 | 0 | 0 | 0 | 0 | 0 | 0 | 0 | 0 | 0 | 0 | 0 | 0 | 0 | 0 | 0 | 0 | 5 | 7.87 | -7.01 | 12.26 | 387.096884 | 1484.62 | 3.08 | 3.42 | 0.11 | 8.28 | AC | CW | 1200 | 30 | 550 |  | WQ |  | FCC | S |  | FCC | FCC_SS | 10.1016/j.scriptamat.2016.06.019
Alloy 0865 | Al0.3CuCrFeNi2 | 0.056603774 | 0 | 0.188679245 | 0.188679245 | 0.377358491 | 0.188679245 | 0 | 0 | 0 | 0 | 0 | 0 | 0 | 0 | 0 | 0 | 0 | 0 | 0 | 0 | 0 | 0 | 0 | 0 | 0 | 5 | 7.87 | -7.01 | 12.26 | 387.096884 | 1484.62 | 3.08 | 3.42 | 0.11 | 8.28 | AC | CW | 1200 | 30 | 700 |  | WQ |  | FCC + Im | Im | L12 | FCC + Im | Im | 10.1016/j.scriptamat.2016.06.019
Alloy 0866 | Al10Co25Cr8Fe15Ni36Ti6 | 0.1 | 0.25 | 0.08 | 0.15 | 0.36 | 0 | 0 | 0.06 | 0 | 0 | 0 | 0 | 0 | 0 | 0 | 0 | 0 | 0 | 0 | 0 | 0 | 0 | 0 | 0 | 0 | 6 | 7.388644866 | -13.9748 | 13.30361728 | 369.6710207 | 1423.527704 | 1.615189543 | 5.655462385 | 0.122434105 | 8.07 | AC |  | 1220 | 1200 | 900 | 300 |  |  | FCC + Im | Im | L12 | FCC + Im | Im | 10.1007/s11837-015-1484-7
Alloy 0867 | Al10Co25Cr8Fe15Ni36Ti6 | 0.1 | 0.25 | 0.08 | 0.15 | 0.36 | 0 | 0 | 0.06 | 0 | 0 | 0 | 0 | 0 | 0 | 0 | 0 | 0 | 0 | 0 | 0 | 0 | 0 | 0 | 0 | 0 | 6 | 7.388644866 | -13.9748 | 13.30361728 | 369.6710207 | 1423.527704 | 1.615189543 | 5.655462385 | 0.122434105 | 8.07 | AC |  | 1220 | 1200 | 900 | 300 |  |  | FCC + Im | Im | L12 | FCC + Im | Im | 10.1007/s11837-015-1484-7
Alloy 0868 | Al10Co25Cr8Fe15Ni36Ti6 | 0.1 | 0.25 | 0.08 | 0.15 | 0.36 | 0 | 0 | 0.06 | 0 | 0 | 0 | 0 | 0 | 0 | 0 | 0 | 0 | 0 | 0 | 0 | 0 | 0 | 0 | 0 | 0 | 6 | 7.388644866 | -13.9748 | 13.30361728 | 369.6710207 | 1423.527704 | 1.615189543 | 5.655462385 | 0.122434105 | 8.07 | AC |  | 1220 | 1200 | 900 | 300 |  |  | FCC + Im | Im | L12 | FCC + Im | Im | 10.1007/s11837-015-1484-7
Alloy 0869 | Al10Co25Cr8Fe15Ni36Ti6 | 0.1 | 0.25 | 0.08 | 0.15 | 0.36 | 0 | 0 | 0.06 | 0 | 0 | 0 | 0 | 0 | 0 | 0 | 0 | 0 | 0 | 0 | 0 | 0 | 0 | 0 | 0 | 0 | 6 | 7.388644866 | -13.9748 | 13.30361728 | 369.6710207 | 1423.527704 | 1.615189543 | 5.655462385 | 0.122434105 | 8.07 | AC |  | 1220 | 1200 | 900 | 300 |  |  | FCC + Im | Im | L12 | FCC + Im | Im | 10.1007/s11837-015-1484-7
Alloy 0870 | Al10Co25Cr8Fe15Ni36Ti6 | 0.1 | 0.25 | 0.08 | 0.15 | 0.36 | 0 | 0 | 0.06 | 0 | 0 | 0 | 0 | 0 | 0 | 0 | 0 | 0 | 0 | 0 | 0 | 0 | 0 | 0 | 0 | 0 | 6 | 7.388644866 | -13.9748 | 13.30361728 | 369.6710207 | 1423.527704 | 1.615189543 | 5.655462385 | 0.122434105 | 8.07 | AC |  | 1220 | 1200 | 900 | 300 |  |  | FCC + Im | Im | L12 | FCC + Im | Im | 10.1007/s11837-015-1484-7
Alloy 0871 | Al10Co25Cr8Fe15Ni36Ti6 | 0.1 | 0.25 | 0.08 | 0.15 | 0.36 | 0 | 0 | 0.06 | 0 | 0 | 0 | 0 | 0 | 0 | 0 | 0 | 0 | 0 | 0 | 0 | 0 | 0 | 0 | 0 | 0 | 6 | 7.388644866 | -13.9748 | 13.30361728 | 369.6710207 | 1423.527704 | 1.615189543 | 5.655462385 | 0.122434105 | 8.07 | AC |  | 1220 | 1200 | 900 | 3000 |  |  | FCC + Im | Im | L12 | FCC + Im | Im | 10.1007/s11837-015-1484-7
Alloy 0872 | Al10Co25Cr8Fe15Ni36Ti6 | 0.1 | 0.25 | 0.08 | 0.15 | 0.36 | 0 | 0 | 0.06 | 0 | 0 | 0 | 0 | 0 | 0 | 0 | 0 | 0 | 0 | 0 | 0 | 0 | 0 | 0 | 0 | 0 | 6 | 7.388644866 | -13.9748 | 13.30361728 | 369.6710207 | 1423.527704 | 1.615189543 | 5.655462385 | 0.122434105 | 8.07 | AC |  | 1220 | 1200 | 900 | 3000 |  |  | FCC + Im | Im | L12 | FCC + Im | Im | 10.1007/s11837-015-1484-7
Alloy 0873 | Al10Co25Cr8Fe15Ni36Ti6 | 0.1 | 0.25 | 0.08 | 0.15 | 0.36 | 0 | 0 | 0.06 | 0 | 0 | 0 | 0 | 0 | 0 | 0 | 0 | 0 | 0 | 0 | 0 | 0 | 0 | 0 | 0 | 0 | 6 | 7.388644866 | -13.9748 | 13.30361728 | 369.6710207 | 1423.527704 | 1.615189543 | 5.655462385 | 0.122434105 | 8.07 | AC |  | 1220 | 1200 | 900 | 3000 |  |  | FCC + Im | Im | L12 | FCC + Im | Im | 10.1007/s11837-015-1484-7
Alloy 0874 | Al10Co25Cr8Fe15Ni36Ti6 | 0.1 | 0.25 | 0.08 | 0.15 | 0.36 | 0 | 0 | 0.06 | 0 | 0 | 0 | 0 | 0 | 0 | 0 | 0 | 0 | 0 | 0 | 0 | 0 | 0 | 0 | 0 | 0 | 6 | 7.388644866 | -13.9748 | 13.30361728 | 369.6710207 | 1423.527704 | 1.615189543 | 5.655462385 | 0.122434105 | 8.07 | AC |  | 1220 | 1200 | 900 | 3000 |  |  | FCC + Im | Im | L12 | FCC + Im | Im | 10.1007/s11837-015-1484-7
Alloy 0875 | Al0.2Co1.5CrFeNi1.5Ti0.3 | 0.036363636 | 0.272727273 | 0.181818182 | 0.181818182 | 0.272727273 | 0 | 0 | 0.054545455 | 0 | 0 | 0 | 0 | 0 | 0 | 0 | 0 | 0 | 0 | 0 | 0 | 0 | 0 | 0 | 0 | 0 | 6 | 7.733562964 | -10.02975207 | 13.36783889 | 392.8520383 | 1513.148704 | 2.38081192 | 4.630363442 | 0.116865961 | 8.054545455 | AC | HW | 1200 | 2880 |  |  |  |  | FCC + Im | Im | L12 | FCC + Im | Im | 10.1016/j.ijplas.2017.10.005
Alloy 0876 | Al0.2Co1.5CrFeNi1.5Ti0.3 | 0.036363636 | 0.272727273 | 0.181818182 | 0.181818182 | 0.272727273 | 0 | 0 | 0.054545455 | 0 | 0 | 0 | 0 | 0 | 0 | 0 | 0 | 0 | 0 | 0 | 0 | 0 | 0 | 0 | 0 | 0 | 6 | 7.733562964 | -10.02975207 | 13.36783889 | 392.8520383 | 1513.148704 | 2.38081192 | 4.630363442 | 0.116865961 | 8.054545455 | AC | HW | 1200 | 2880 | 800 | 60 |  |  | FCC + Im | Im | L12 | FCC + Im | Im | 10.1016/j.ijplas.2017.10.005
Alloy 0877 | Al0.2Co1.5CrFeNi1.5Ti0.3 | 0.036363636 | 0.272727273 | 0.181818182 | 0.181818182 | 0.272727273 | 0 | 0 | 0.054545455 | 0 | 0 | 0 | 0 | 0 | 0 | 0 | 0 | 0 | 0 | 0 | 0 | 0 | 0 | 0 | 0 | 0 | 6 | 7.733562964 | -10.02975207 | 13.36783889 | 392.8520383 | 1513.148704 | 2.38081192 | 4.630363442 | 0.116865961 | 8.054545455 | AC | HW | 1200 | 2880 | 800 | 300 |  |  | FCC + Im | Im | L12 | FCC + Im | Im | 10.1016/j.ijplas.2017.10.005
Alloy 0878 | Al0.2Co1.5CrFeNi1.5Ti0.3 | 0.036363636 | 0.272727273 | 0.181818182 | 0.181818182 | 0.272727273 | 0 | 0 | 0.054545455 | 0 | 0 | 0 | 0 | 0 | 0 | 0 | 0 | 0 | 0 | 0 | 0 | 0 | 0 | 0 | 0 | 0 | 6 | 7.733562964 | -10.02975207 | 13.36783889 | 392.8520383 | 1513.148704 | 2.38081192 | 4.630363442 | 0.116865961 | 8.054545455 | AC | HW | 1200 | 2880 | 800 | 1500 |  |  | FCC + Im | Im | L12 | FCC + Im | Im | 10.1016/j.ijplas.2017.10.005
Alloy 0879 | Al0.2Co1.5CrFeNi1.5Ti0.3 | 0.036363636 | 0.272727273 | 0.181818182 | 0.181818182 | 0.272727273 | 0 | 0 | 0.054545455 | 0 | 0 | 0 | 0 | 0 | 0 | 0 | 0 | 0 | 0 | 0 | 0 | 0 | 0 | 0 | 0 | 0 | 6 | 7.733562964 | -10.02975207 | 13.36783889 | 392.8520383 | 1513.148704 | 2.38081192 | 4.630363442 | 0.116865961 | 8.054545455 | AC | HW | 1200 | 2880 | 800 | 3000 |  |  | FCC + Im | Im | L12 | FCC + Im | Im | 10.1016/j.ijplas.2017.10.005
Alloy 0880 | Al0.2Co1.5CrFeNi1.5Ti0.3 | 0.036363636 | 0.272727273 | 0.181818182 | 0.181818182 | 0.272727273 | 0 | 0 | 0.054545455 | 0 | 0 | 0 | 0 | 0 | 0 | 0 | 0 | 0 | 0 | 0 | 0 | 0 | 0 | 0 | 0 | 0 | 6 | 7.733562964 | -10.02975207 | 13.36783889 | 392.8520383 | 1513.148704 | 2.38081192 | 4.630363442 | 0.116865961 | 8.054545455 | AC | HW | 1200 | 2880 | 800 | 6000 |  |  | FCC + Im | Im | L12 | FCC + Im | Im | 10.1016/j.ijplas.2017.10.005
Alloy 0881 | Al0.5CrNbTi2V0.5 | 0.1 | 0 | 0.2 | 0 | 0 | 0 | 0 | 0.4 | 0.1 | 0.2 | 0 | 0 | 0 | 0 | 0 | 0 | 0 | 0 | 0 | 0 | 0 | 0 | 0 | 0 | 0 | 5 | 5.785823445 | -10.96 | 12.22898133 | 463.7034701 | 1778.243734 | 2.28891019 | 6.018491588 | 0.046861498 | 4.6 | AC |  |  |  | 1200 | 1440 | AQ |  | BCC + Im | Im | C14 | BCC + Im | Im | 10.1016/j.matlet.2016.11.030
Alloy 0882 | Al0.5CrNbTi2V0.5 | 0.1 | 0 | 0.2 | 0 | 0 | 0 | 0 | 0.4 | 0.1 | 0.2 | 0 | 0 | 0 | 0 | 0 | 0 | 0 | 0 | 0 | 0 | 0 | 0 | 0 | 0 | 0 | 5 | 5.785823445 | -10.96 | 12.22898133 | 463.7034701 | 1778.243734 | 2.28891019 | 6.018491588 | 0.046861498 | 4.6 | AC |  |  |  | 1200 | 1440 | AQ |  | BCC + Im | Im | C14 | BCC + Im | Im | 10.1016/j.matlet.2016.11.030
Alloy 0883 | Al0.5CrNbTi2V0.5 | 0.1 | 0 | 0.2 | 0 | 0 | 0 | 0 | 0.4 | 0.1 | 0.2 | 0 | 0 | 0 | 0 | 0 | 0 | 0 | 0 | 0 | 0 | 0 | 0 | 0 | 0 | 0 | 5 | 5.785823445 | -10.96 | 12.22898133 | 463.7034701 | 1778.243734 | 2.28891019 | 6.018491588 | 0.046861498 | 4.6 | AC |  |  |  | 1200 | 1440 | AQ |  | BCC + Im | Im | C14 | BCC + Im | Im | 10.1016/j.matlet.2016.11.030
Alloy 0884 | Al0.5CrNbTi2V0.5 | 0.1 | 0 | 0.2 | 0 | 0 | 0 | 0 | 0.4 | 0.1 | 0.2 | 0 | 0 | 0 | 0 | 0 | 0 | 0 | 0 | 0 | 0 | 0 | 0 | 0 | 0 | 0 | 5 | 5.785823445 | -10.96 | 12.22898133 | 463.7034701 | 1778.243734 | 2.28891019 | 6.018491588 | 0.046861498 | 4.6 | AC |  |  |  | 1200 | 1440 | AQ |  | BCC + Im | Im | C14 | BCC + Im | Im | 10.1016/j.matlet.2016.11.030
Alloy 0885 | AlHfNbTaTiZr | 0.166666667 | 0 | 0 | 0 | 0 | 0 | 0 | 0.166666667 | 0 | 0.166666667 | 0 | 0.166666667 | 0.166666667 | 0.166666667 | 0 | 0 | 0 | 0 | 0 | 0 | 0 | 0 | 0 | 0 | 0 | 6 | 8.87658935 | -14.77777778 | 14.8975162 | 531.9761786 | 2061.161708 | 2.353225702 | 4.902772537 | 0.122610494 | 4.166666667 | AC | [7 empty] | BCC | S |  | BCC | BCC_SS | 10.1016/j.jallcom.2014.11.064
Alloy 0886 | Hf0.5Mo0.5NbTiZrC0.1 | 0 | 0 | 0 | 0 | 0 | 0 | 0 | 0.243902439 | 0 | 0.243902439 | 0.12195122 | 0.243902439 | 0.12195122 | 0 | 0 | 0.024390244 | 0 | 0 | 0 | 0 | 0 | 0 | 0 | 0 | 0 | 6 | 7.826605251 | -6.472337894 | 13.60418835 | 546.1732103 | 2105.584046 | 4.999854231 | 9.450575175 | 0.298721248 | 4.487804878 | AC | [7 empty] | BCC + Im | Im | FCC (Zr, Hf)C | BCC + Im | Im | 10.1016/j.intermet.2015.09.011
Alloy 0887 | Hf0.5Mo0.5NbTiZrC0.3 | 0 | 0 | 0 | 0 | 0 | 0 | 0 | 0.23255814 | 0 | 0.23255814 | 0.11627907 | 0.23255814 | 0.11627907 | 0 | 0 | 0.069767442 | 0 | 0 | 0 | 0 | 0 | 0 | 0 | 0 | 0 | 6 | 7.704334843 | -17.22011898 | 14.16626487 | 546.3815775 | 2111.003024 | 1.961342036 | 13.92424922 | 0.356784662 | 4.465116279 | AC | [7 empty] | BCC + Im | Im | FCC (Zr, Hf)C | BCC + Im | Im | 10.1016/j.intermet.2015.09.011
Alloy 0888 | Al0.5NbTa0.8Ti1.5V0.2Zr | 0.1 | 0 | 0 | 0 | 0 | 0 | 0 | 0.3 | 0.04 | 0.2 | 0 | 0.2 | 0 | 0.16 | 0 | 0 | 0 | 0 | 0 | 0 | 0 | 0 | 0 | 0 | 0 | 6 | 7.56 | -8.62 | 13.78 | 587.1169034 | 2264.97 | 3.62 | 4.23 | 0.1 | 4.3 | AC | HIP | 1200 | 1440 |  |  | 10 °C/min |  | BCC + Im | Im | B2 | BCC + Im | Im | 10.1038/s41598-018-27144-3
Alloy 0889 | Al0.5NbTa0.8Ti1.5V0.2Zr | 0.1 | 0 | 0 | 0 | 0 | 0 | 0 | 0.3 | 0.04 | 0.2 | 0 | 0.2 | 0 | 0.16 | 0 | 0 | 0 | 0 | 0 | 0 | 0 | 0 | 0 | 0 | 0 | 6 | 7.56 | -8.62 | 13.78 | 587.1169034 | 2264.97 | 3.62 | 4.23 | 0.1 | 4.3 | AC | HIP | 1200 | 1440 |  |  | 10 °C/min |  | BCC + Im | Im | B2 | BCC + Im | Im | 10.1038/s41598-018-27144-3
Alloy 0890 | Al0.5NbTa0.8Ti1.5V0.2Zr | 0.1 | 0 | 0 | 0 | 0 | 0 | 0 | 0.3 | 0.04 | 0.2 | 0 | 0.2 | 0 | 0.16 | 0 | 0 | 0 | 0 | 0 | 0 | 0 | 0 | 0 | 0 | 0 | 6 | 7.56 | -8.62 | 13.78 | 587.1169034 | 2264.97 | 3.62 | 4.23 | 0.1 | 4.3 | AC | HIP | 1200 | 1440 | 1400 | 20 | WQ |  | BCC + Im | Im | B2 | BCC + Im | Im | 10.1038/s41598-018-27144-3
Alloy 0891 | Al0.5NbTa0.8Ti1.5V0.2Zr | 0.1 | 0 | 0 | 0 | 0 | 0 | 0 | 0.3 | 0.04 | 0.2 | 0 | 0.2 | 0 | 0.16 | 0 | 0 | 0 | 0 | 0 | 0 | 0 | 0 | 0 | 0 | 0 | 6 | 7.56 | -8.62 | 13.78 | 587.1169034 | 2264.97 | 3.62 | 4.23 | 0.1 | 4.3 | AC | HIP | 1200 | 1440 | 1400 | 20 | WQ |  | BCC + Im | Im | B2 | BCC + Im | Im | 10.1038/s41598-018-27144-3
Alloy 0892 | Al0.5NbTa0.8Ti1.5V0.2Zr | 0.1 | 0 | 0 | 0 | 0 | 0 | 0 | 0.3 | 0.04 | 0.2 | 0 | 0.2 | 0 | 0.16 | 0 | 0 | 0 | 0 | 0 | 0 | 0 | 0 | 0 | 0 | 0 | 6 | 7.56 | -8.62 | 13.78 | 587.1169034 | 2264.97 | 3.62 | 4.23 | 0.1 | 4.3 | AC | HIP | 1200 | 1440 | 600 | 7200 | WQ |  | BCC + Im | Im | B2 | BCC + Im | Im | 10.1038/s41598-018-27144-3
Alloy 0893 | Al0.5NbTa0.8Ti1.5V0.2Zr | 0.1 | 0 | 0 | 0 | 0 | 0 | 0 | 0.3 | 0.04 | 0.2 | 0 | 0.2 | 0 | 0.16 | 0 | 0 | 0 | 0 | 0 | 0 | 0 | 0 | 0 | 0 | 0 | 6 | 7.56 | -8.62 | 13.78 | 587.1169034 | 2264.97 | 3.62 | 4.23 | 0.1 | 4.3 | AC | HIP | 1200 | 1440 | 600 | 7200 | WQ |  | BCC + Im | Im | B2 | BCC + Im | Im | 10.1038/s41598-018-27144-3
Alloy 0894 | Mo0.5NbHf0.5ZrTiSi0.1 | 0 | 0 | 0 | 0 | 0 | 0 | 0 | 0.243902439 | 0 | 0.243902439 | 0.12195122 | 0.243902439 | 0.12195122 | 0 | 0 | 0 | 0 | 0 | 0.024390244 | 0 | 0 | 0 | 0 | 0 | 0 | 6 | 7.750207975 | -6.472337894 | 13.60418835 | 543.450191 | 2095.086501 | 4.977789471 | 6.690756057 | 0.261445895 | 4.487804878 | AC | [7 empty] | BCC | S |  | BCC | BCC_SS | 10.1016/j.jallcom.2015.11.091
Alloy 0895 | Mo0.5NbHf0.5ZrTiSi0.3 | 0 | 0 | 0 | 0 | 0 | 0 | 0 | 0.23255814 | 0 | 0.23255814 | 0.11627907 | 0.23255814 | 0.11627907 | 0 | 0 | 0 | 0 | 0 | 0.069767442 | 0 | 0 | 0 | 0 | 0 | 0 | 6 | 7.491006993 | -17.22011898 | 14.16626487 | 538.3708719 | 2080.053791 | 1.935881409 | 8.123389588 | 0.265227435 | 4.465116279 | AC | [7 empty] | BCC + Im | Im | M5Si3 | BCC + Im | Im | 10.1016/j.jallcom.2015.11.091
Alloy 0896 | Mo0.5NbHf0.5ZrTiSi0.5 | 0 | 0 | 0 | 0 | 0 | 0 | 0 | 0.222222222 | 0 | 0.222222222 | 0.111111111 | 0.222222222 | 0.111111111 | 0 | 0 | 0 | 0 | 0 | 0.111111111 | 0 | 0 | 0 | 0 | 0 | 0 | 6 | 7.255465216 | -26.07407407 | 14.42664317 | 534.1002819 | 2065.666635 | 1.294054505 | 9.173947605 | 0.267807744 | 4.444444444 | AC | [7 empty] | BCC + Im | Im | M5Si3 | BCC + Im | Im | 10.1016/j.jallcom.2015.11.091
Alloy 0897 | Mo0.5NbHf0.5ZrTiSi0.7 | 0 | 0 | 0 | 0 | 0 | 0 | 0 | 0.212765957 | 0 | 0.212765957 | 0.106382979 | 0.212765957 | 0.106382979 | 0 | 0 | 0 | 0 | 0 | 0.14893617 | 0 | 0 | 0 | 0 | 0 | 0 | 6 | 7.040484702 | -33.39067451 | 14.53503029 | 530.306829 | 2051.884324 | 1.012092293 | 9.987340405 | 0.269467056 | 4.425531915 | AC | [7 empty] | BCC + Im | Im | M5Si3 | BCC + Im | Im | 10.1016/j.jallcom.2015.11.091
Alloy 0898 | Mo0.5NbHf0.5ZrTiSi0.9 | 0 | 0 | 0 | 0 | 0 | 0 | 0 | 0.204081633 | 0 | 0.204081633 | 0.102040816 | 0.204081633 | 0.102040816 | 0 | 0 | 0 | 0 | 0 | 0.183673469 | 0 | 0 | 0 | 0 | 0 | 0 | 6 | 6.84348575 | -39.45022907 | 14.55068902 | 526.8532776 | 2038.669501 | 0.852683683 | 10.63629522 | 0.270411629 | 4.408163265 | AC | [7 empty] | BCC + Im | Im | M5Si3 | BCC + Im | Im | 10.1016/j.jallcom.2015.11.091
Alloy 0899 | HfMo0.5NbTiV0.5Si0.3 | 0 | 0 | 0 | 0 | 0 | 0 | 0 | 0.23255814 | 0.11627907 | 0.23255814 | 0.11627907 | 0 | 0.23255814 | 0 | 0 | 0 | 0 | 0 | 0.069767442 | 0 | 0 | 0 | 0 | 0 | 0 | 6 | 8.485372575 | -16.36560303 | 14.16626487 | 554.3696281 | 2141.861429 | 2.090463242 | 7.879095001 | 0.254130827 | 4.581395349 | AC | [7 empty] | BCC + Im | Im | M5Si3 | BCC + Im | Im | 10.1016/j.jallcom.2016.10.014
Alloy 0900 | HfMo0.5NbTiV0.5Si0.5 | 0 | 0 | 0 | 0 | 0 | 0 | 0 | 0.222222222 | 0.111111111 | 0.222222222 | 0.111111111 | 0 | 0.222222222 | 0 | 0 | 0 | 0 | 0 | 0.111111111 | 0 | 0 | 0 | 0 | 0 | 0 | 6 | 7.91567082 | -31.11815301 | 14.53503029 | 545.845943 | 2111.996306 | 1.114081989 | 9.442048204 | 0.256563457 | 4.531914894 | AC | [7 empty] | BCC + Im | Im | M5Si3 | BCC + Im | Im | 10.1016/j.jallcom.2016.10.014
Alloy 0901 | HfMo0.5NbTiV0.5Si0.7 | 0 | 0 | 0 | 0 | 0 | 0 | 0 | 0.212765957 | 0.106382979 | 0.212765957 | 0.106382979 | 0 | 0.212765957 | 0 | 0 | 0 | 0 | 0 | 0.14893617 | 0 | 0 | 0 | 0 | 0 | 0 | 6 | 7.91567082 | -31.11815301 | 14.53503029 | 545.845943 | 2111.996306 | 1.114081989 | 9.442048204 | 0.256563457 | 4.531914894 | AC | [7 empty] | BCC + Im | Im | M5Si3 | BCC + Im | Im | 10.1016/j.jallcom.2016.10.014
Alloy 0902 | HfMo0.5NbTiV0.5Si0.3 | 0 | 0 | 0 | 0 | 0 | 0 | 0 | 0.23255814 | 0.11627907 | 0.23255814 | 0.11627907 | 0 | 0.23255814 | 0 | 0 | 0 | 0 | 0 | 0.069767442 | 0 | 0 | 0 | 0 | 0 | 0 | 6 | 8.485372575 | -16.36560303 | 14.16626487 | 554.3696281 | 2141.861429 | 2.090463242 | 7.879095001 | 0.254130827 | 4.581395349 | AC | [7 empty] | BCC + Im | Im | M5Si3 | BCC + Im | Im | 10.1016/j.jallcom.2016.10.014
Alloy 0903 | HfMo0.5NbTiV0.5Si0.5 | 0 | 0 | 0 | 0 | 0 | 0 | 0 | 0.222222222 | 0.111111111 | 0.222222222 | 0.111111111 | 0 | 0.222222222 | 0 | 0 | 0 | 0 | 0 | 0.111111111 | 0 | 0 | 0 | 0 | 0 | 0 | 6 | 7.91567082 | -31.11815301 | 14.53503029 | 545.845943 | 2111.996306 | 1.114081989 | 9.442048204 | 0.256563457 | 4.531914894 | AC | [7 empty] | BCC + Im | Im | M5Si3 | BCC + Im | Im | 10.1016/j.jallcom.2016.10.014
Alloy 0904 | HfMo0.5NbTiV0.5Si0.7 | 0 | 0 | 0 | 0 | 0 | 0 | 0 | 0.212765957 | 0.106382979 | 0.212765957 | 0.106382979 | 0 | 0.212765957 | 0 | 0 | 0 | 0 | 0 | 0.14893617 | 0 | 0 | 0 | 0 | 0 | 0 | 6 | 7.91567082 | -31.11815301 | 14.53503029 | 545.845943 | 2111.996306 | 1.114081989 | 9.442048204 | 0.256563457 | 4.531914894 | AC | [7 empty] | BCC + Im | Im | M5Si3 | BCC + Im | Im | 10.1016/j.jallcom.2016.10.014
Alloy 0905 | AlNbTiV | 0.25 | 0 | 0 | 0 | 0 | 0 | 0 | 0.25 | 0.25 | 0.25 | 0 | 0 | 0 | 0 | 0 | 0 | 0 | 0 | 0 | 0 | 0 | 0 | 0 | 0 | 0 | 4 | 5.5 | -16.25 | 11.53 | 510.3391989 | 1951.87 | 1.38 | 3.3 | 0.03 | 4.25 | AC |  | 1200 | 1440 |  |  |  |  | BCC | S |  | BCC | BCC_SS | 10.1016/j.jallcom.2015.08.224
Alloy 0906 | AlNbTiV | 0.25 | 0 | 0 | 0 | 0 | 0 | 0 | 0.25 | 0.25 | 0.25 | 0 | 0 | 0 | 0 | 0 | 0 | 0 | 0 | 0 | 0 | 0 | 0 | 0 | 0 | 0 | 4 | 5.5 | -16.25 | 11.53 | 510.3391989 | 1951.87 | 1.38 | 3.3 | 0.03 | 4.25 | AC |  | 1200 | 1440 |  |  |  |  | BCC | S |  | BCC | BCC_SS | 10.1016/j.jallcom.2015.08.224
Alloy 0907 | HfNbTaTiZr | 0 | 0 | 0 | 0 | 0 | 0 | 0 | 0.2 | 0 | 0.2 | 0 | 0.2 | 0.2 | 0.2 | 0 | 0 | 0 | 0 | 0 | 0 | 0 | 0 | 0 | 0 | 0 | 5 | 9.9 | 2.72 | 13.38 | 655.02398 | 2523 | 12.41 | 4.01 | 0.12 | 4.4 | AC | CW | 1100 | 300 |  |  |  | HPT | BCC | S |  | BCC | BCC_SS | 10.1016/j.actamat.2017.09.035
Alloy 0910 | MoNb0.5HfZrTi | 0 | 0 | 0 | 0 | 0 | 0 | 0 | 0.222222222 | 0 | 0.111111111 | 0.222222222 | 0.222222222 | 0.222222222 | 0 | 0 | 0 | 0 | 0 | 0 | 0 | 0 | 0 | 0 | 0 | 0 | 5 | 8.715853141 | -3.358024691 | 13.14594406 | 551.8417735 | 2123.673343 | 9.38304762 | 6.252173849 | 0.326262032 | 4.555555556 | AC | [7 empty] | BCC | S |  | BCC | BCC_SS | 10.1016/j.intermet.2015.10.011
Alloy 0911 | MoNb1.5HfZrTi | 0 | 0 | 0 | 0 | 0 | 0 | 0 | 0.181818182 | 0 | 0.272727273 | 0.181818182 | 0.181818182 | 0.181818182 | 0 | 0 | 0 | 0 | 0 | 0 | 0 | 0 | 0 | 0 | 0 | 0 | 5 | 8.690997848 | -3.041322314 | 13.2546386 | 564.8540131 | 2174.656946 | 10.66799013 | 5.94173945 | 0.295176093 | 4.636363636 | AC | [7 empty] | BCC | S |  | BCC | BCC_SS | 10.1016/j.intermet.2015.10.011
Alloy 0912 | MoNbHfZrTi0.5 | 0 | 0 | 0 | 0 | 0 | 0 | 0 | 0.111111111 | 0 | 0.222222222 | 0.222222222 | 0.222222222 | 0.222222222 | 0 | 0 | 0 | 0 | 0 | 0 | 0 | 0 | 0 | 0 | 0 | 0 | 5 | 9.116872883 | -3.75308642 | 13.14594406 | 567.322373 | 2183.24907 | 8.60403443 | 6.387950115 | 0.325898568 | 4.666666667 | AC | [7 empty] | BCC | S |  | BCC | BCC_SS | 10.1016/j.intermet.2015.10.011
Alloy 0913 | MoNbHfZrTi1.5 | 0 | 0 | 0 | 0 | 0 | 0 | 0 | 0.272727273 | 0 | 0.181818182 | 0.181818182 | 0.181818182 | 0.181818182 | 0 | 0 | 0 | 0 | 0 | 0 | 0 | 0 | 0 | 0 | 0 | 0 | 5 | 8.356539308 | -2.776859504 | 13.2546386 | 551.3992743 | 2122.856201 | 11.4367314 | 5.842506078 | 0.295444755 | 4.545454545 | AC | [7 empty] | BCC | S |  | BCC | BCC_SS | 10.1016/j.intermet.2015.10.011
Alloy 0914 | MoNbHfZr0.5Ti | 0 | 0 | 0 | 0 | 0 | 0 | 0 | 0.222222222 | 0 | 0.222222222 | 0.222222222 | 0.111111111 | 0.222222222 | 0 | 0 | 0 | 0 | 0 | 0 | 0 | 0 | 0 | 0 | 0 | 0 | 5 | 9.002336168 | -2.765432099 | 13.14594406 | 568.080392 | 2186.162365 | 11.6907527 | 5.864135514 | 0.313656256 | 4.666666667 | AC | [7 empty] | BCC | S |  | BCC | BCC_SS | 10.1016/j.intermet.2015.10.011
Alloy 0915 | MoNbHfZr1.5Ti | 0 | 0 | 0 | 0 | 0 | 0 | 0 | 0.181818182 | 0 | 0.181818182 | 0.181818182 | 0.272727273 | 0.181818182 | 0 | 0 | 0 | 0 | 0 | 0 | 0 | 0 | 0 | 0 | 0 | 0 | 5 | 8.466689624 | -3.438016529 | 13.2546386 | 551.4011803 | 2122.866085 | 9.23739808 | 6.187199337 | 0.304185676 | 4.545454545 | AC | [7 empty] | BCC | S |  | BCC | BCC_SS | 10.1016/j.intermet.2015.10.011
Alloy 0916 | MoNbHf0.5ZrTi | 0 | 0 | 0 | 0 | 0 | 0 | 0 | 0.222222222 | 0 | 0.222222222 | 0.222222222 | 0.222222222 | 0.111111111 | 0 | 0 | 0 | 0 | 0 | 0 | 0 | 0 | 0 | 0 | 0 | 0 | 5 | 8.102239098 | -3.950617284 | 13.14594406 | 559.0618844 | 2151.460877 | 8.068055362 | 6.098189914 | 0.310439752 | 4.666666667 | AC | [7 empty] | BCC | S |  | BCC | BCC_SS | 10.1016/j.intermet.2015.10.011
Alloy 0917 | MoNbHf1.5ZrTi | 0 | 0 | 0 | 0 | 0 | 0 | 0 | 0.181818182 | 0 | 0.181818182 | 0.181818182 | 0.181818182 | 0.272727273 | 0 | 0 | 0 | 0 | 0 | 0 | 0 | 0 | 0 | 0 | 0 | 0 | 5 | 9.178313444 | -2.644628099 | 13.2546386 | 558.7155823 | 2151.022925 | 12.14973706 | 6.040284007 | 0.306386565 | 4.545454545 | AC | [7 empty] | BCC | S |  | BCC | BCC_SS | 10.1016/j.intermet.2015.10.011
Alloy 0918 | Mo0.5NbHf0.5ZrTi | 0 | 0 | 0 | 0 | 0 | 0 | 0 | 0.25 | 0 | 0.25 | 0.125 | 0.25 | 0.125 | 0 | 0 | 0 | 0 | 0 | 0 | 0 | 0 | 0 | 0 | 0 | 0 | 5 | 7.889823331 | -0.25 | 12.96707842 | 546.8122337 | 2102.85867 | 123.239563 | 5.730437906 | 0.258988417 | 4.5 | AC | [7 empty] | BCC | S |  | BCC | BCC_SS | 10.1016/j.intermet.2015.10.011
Alloy 0919 | Mo1.5NbHfZrTi | 0 | 0 | 0 | 0 | 0 | 0 | 0 | 0.181818182 | 0 | 0.181818182 | 0.272727273 | 0.181818182 | 0.181818182 | 0 | 0 | 0 | 0 | 0 | 0 | 0 | 0 | 0 | 0 | 0 | 0 | 5 | 8.815544992 | -2.644628099 | 13.2546386 | 567.5024221 | 2184.851594 | 12.31928331 | 6.336433278 | 0.338145159 | 4.727272727 | AC | [7 empty] | BCC | S |  | BCC | BCC_SS | 10.1016/j.intermet.2015.10.011
Alloy 0920 | FeCoNiCrMn | 0 | 0.2 | 0.2 | 0.2 | 0.2 | 0 | 0.2 | 0 | 0 | 0 | 0 | 0 | 0 | 0 | 0 | 0 | 0 | 0 | 0 | 0 | 0 | 0 | 0 | 0 | 0 | 5 | 8.025760676 | -4.16 | 13.38161053 | 386.5578337 | 1488.962298 | 5.668245305 | 3.269463577 | 0.138361844 | 8 | AC | [7 empty] | FCC | S |  | FCC | FCC_SS | 10.1016/j.actamat.2013.09.037
Alloy 0921 | Fe19.6Co19.6Ni19.6Cr19.6Mn19.6Al2 | 0.02 | 0.196 | 0.196 | 0.196 | 0.196 | 0 | 0.196 | 0 | 0 | 0 | 0 | 0 | 0 | 0 | 0 | 0 | 0 | 0 | 0 | 0 | 0 | 0 | 0 | 0 | 0 | 6 | 7.874730627 | -5.265344 | 13.92912081 | 381.0874537 | 1470.997899 | 4.614028408 | 3.702725802 | 0.138701498 | 7.9 | AC | [7 empty] | FCC | S |  | FCC | FCC_SS | 10.1016/j.actamat.2013.09.037
Alloy 0922 | Fe19.2Co19.2Ni19.2Cr19.2Mn19.2Al4 | 0.04 | 0.192 | 0.192 | 0.192 | 0.192 | 0 | 0.192 | 0 | 0 | 0 | 0 | 0 | 0 | 0 | 0 | 0 | 0 | 0 | 0 | 0 | 0 | 0 | 0 | 0 | 0 | 6 | 7.726255054 | -6.322176 | 14.24271136 | 375.9925115 | 1453.094657 | 3.88891489 | 4.070146924 | 0.138970293 | 7.8 | AC | [7 empty] | FCC | S |  | FCC | FCC_SS | 10.1016/j.actamat.2013.09.037
Alloy 0923 | Fe18.6Co18.6Ni18.6Cr18.8Mn18.8Al7 | 0.069860279 | 0.185628743 | 0.18762475 | 0.185628743 | 0.185628743 | 0 | 0.185628743 | 0 | 0 | 0 | 0 | 0 | 0 | 0 | 0 | 0 | 0 | 0 | 0 | 0 | 0 | 0 | 0 | 0 | 0 | 6 | 7.508191348 | -7.816464 | 14.5537692 | 368.6279419 | 1426.35378 | 3.164370203 | 4.532785035 | 0.139241494 | 7.65 | AC | [7 empty] | FCC + BCC | D |  | FCC + BCC | FCC_PLUS_BCC | 10.1016/j.actamat.2013.09.037
Alloy 0924 | Fe18.4Co18.4Ni18.4Cr18.4Mn18.4Al8 | 0.08 | 0.184 | 0.184 | 0.184 | 0.184 | 0 | 0.184 | 0 | 0 | 0 | 0 | 0 | 0 | 0 | 0 | 0 | 0 | 0 | 0 | 0 | 0 | 0 | 0 | 0 | 0 | 6 | 7.436712419 | -8.290304 | 14.62889906 | 366.2250966 | 1417.470396 | 2.983233803 | 4.66829647 | 0.13929684 | 7.6 | AC | [7 empty] | FCC + BCC | D |  | FCC + BCC | FCC_PLUS_BCC | 10.1016/j.actamat.2013.09.037
Alloy 0925 | Fe18.2Co18.2Ni18.2Cr18.2Mn18.2Al9 | 0.09 | 0.182 | 0.182 | 0.182 | 0.182 | 0 | 0.182 | 0 | 0 | 0 | 0 | 0 | 0 | 0 | 0 | 0 | 0 | 0 | 0 | 0 | 0 | 0 | 0 | 0 | 0 | 6 | 7.365825461 | -8.752016 | 14.69270484 | 363.8434384 | 1408.602069 | 2.823290859 | 4.795875214 | 0.139334699 | 7.55 | AC | [7 empty] | FCC + BCC | D |  | FCC + BCC | FCC_PLUS_BCC | 10.1016/j.actamat.2013.09.037
Alloy 0926 | Fe18Co18Ni18Cr18Mn18Al10 | 0.1 | 0.18 | 0.18 | 0.18 | 0.18 | 0 | 0.18 | 0 | 0 | 0 | 0 | 0 | 0 | 0 | 0 | 0 | 0 | 0 | 0 | 0 | 0 | 0 | 0 | 0 | 0 | 6 | 7.295523151 | -9.2016 | 14.74633953 | 361.4810395 | 1399.74876 | 2.68096126 | 4.916168464 | 0.139355086 | 7.5 | AC | [7 empty] | FCC + BCC | D |  | FCC + BCC | FCC_PLUS_BCC | 10.1016/j.actamat.2013.09.037
Alloy 0927 | Fe17.8Co17.8Ni17.8Cr17.8Mn17.8Al11 | 0.11 | 0.178 | 0.178 | 0.178 | 0.178 | 0 | 0.178 | 0 | 0 | 0 | 0 | 0 | 0 | 0 | 0 | 0 | 0 | 0 | 0 | 0 | 0 | 0 | 0 | 0 | 0 | 6 | 7.225798285 | -9.639056 | 14.790722 | 359.1363393 | 1390.910432 | 2.55343005 | 5.029727668 | 0.139358008 | 7.45 | AC | [7 empty] | FCC + BCC | D |  | FCC + BCC | FCC_PLUS_BCC | 10.1016/j.actamat.2013.09.037
Alloy 0928 | NbMoTa | 0 | 0 | 0 | 0 | 0 | 0 | 0 | 0 | 0 | 0.333333333 | 0.333333333 | 0 | 0 | 0.333333333 | 0 | 0 | 0 | 0 | 0 | 0 | 0 | 0 | 0 | 0 | 0 | 3 | 11.89198167 | -4.888888889 | 9.134370237 | 710.7611625 | 2693.666667 | 5.543182198 | 2.227692479 | 0.290440279 | 5.333333333 | PM | [7 empty] | BCC | S |  | BCC | BCC_SS | 10.3390/ma12030533
Alloy 0929 | NbMoTa | 0 | 0 | 0 | 0 | 0 | 0 | 0 | 0 | 0 | 0.333333333 | 0.333333333 | 0 | 0 | 0.333333333 | 0 | 0 | 0 | 0 | 0 | 0 | 0 | 0 | 0 | 0 | 0 | 3 | 11.89198167 | -4.888888889 | 9.134370237 | 710.7611625 | 2693.666667 | 5.543182198 | 2.227692479 | 0.290440279 | 5.333333333 | PM | [7 empty] | BCC | S |  | BCC | BCC_SS | 10.3390/ma12030533
Alloy 0930 | W0.16NbMoTa | 0 | 0 | 0 | 0 | 0 | 0 | 0 | 0 | 0 | 0.316455696 | 0.316455696 | 0 | 0 | 0.316455696 | 0.050632911 | 0 | 0 | 0 | 0 | 0 | 0 | 0 | 0 | 0 | 0 | 4 | 12.23957284 | -5.367729531 | 10.3378776 | 717.0456022 | 2729.936709 | 5.78373829 | 2.262966135 | 0.312691537 | 5.367088608 | PM | [7 empty] | BCC | S |  | BCC | BCC_SS | 10.3390/ma12030533
Alloy 0931 | W0.33NbMoTa | 0 | 0 | 0 | 0 | 0 | 0 | 0 | 0 | 0 | 0.3003003 | 0.3003003 | 0 | 0 | 0.3003003 | 0.099099099 | 0 | 0 | 0 | 0 | 0 | 0 | 0 | 0 | 0 | 0 | 4 | 12.57506278 | -5.753501249 | 10.91555652 | 724.5672231 | 2764.654655 | 5.763330357 | 2.287751991 | 0.329930963 | 5.399399399 | PM | [7 empty] | BCC | S |  | BCC | BCC_SS | 10.3390/ma12030533
Alloy 0932 | W0.53NbMoTa | 0 | 0 | 0 | 0 | 0 | 0 | 0 | 0 | 0 | 0.283286119 | 0.283286119 | 0 | 0 | 0.283286119 | 0.150141643 | 0 | 0 | 0 | 0 | 0 | 0 | 0 | 0 | 0 | 0 | 4 | 12.93135648 | -6.083027711 | 11.27956173 | 733.1299537 | 2801.21813 | 5.700701487 | 2.30459934 | 0.344459613 | 5.433427762 | PM | [7 empty] | BCC | S |  | BCC | BCC_SS | 10.3390/ma12030533
Alloy 0933 | Al0.3CoCrFeNi | 0.069767442 | 0.23255814 | 0.23255814 | 0.23255814 | 0.23255814 | 0 | 0 | 0 | 0 | 0 | 0 | 0 | 0 | 0 | 0 | 0 | 0 | 0 | 0 | 0 | 0 | 0 | 0 | 0 | 0 | 5 | 7.64 | -7.27 | 12.83 | 469.9351993 | 1806.29 | 3.19 | 3.49 | 0.11 | 7.88 | PM | [7 empty] | FCC | S |  | FCC | FCC_SS | 10.1016/j.mtla.2019.100522
Alloy 0934 | Al0.3CoCrFeNi | 0.069767442 | 0.23255814 | 0.23255814 | 0.23255814 | 0.23255814 | 0 | 0 | 0 | 0 | 0 | 0 | 0 | 0 | 0 | 0 | 0 | 0 | 0 | 0 | 0 | 0 | 0 | 0 | 0 | 0 | 5 | 7.64 | -7.27 | 12.83 | 469.9351993 | 1806.29 | 3.19 | 3.49 | 0.11 | 7.88 | PM |  |  |  | 500 | 6000 |  |  | FCC + Im | Im | L12 | FCC + Im | Im | 10.1016/j.mtla.2019.100522
Alloy 0935 | Al0.3CoCrFeNi | 0.069767442 | 0.23255814 | 0.23255814 | 0.23255814 | 0.23255814 | 0 | 0 | 0 | 0 | 0 | 0 | 0 | 0 | 0 | 0 | 0 | 0 | 0 | 0 | 0 | 0 | 0 | 0 | 0 | 0 | 5 | 7.64 | -7.27 | 12.83 | 469.9351993 | 1806.29 | 3.19 | 3.49 | 0.11 | 7.88 | PM |  |  |  | 620 | 3000 |  |  | FCC + Im | Im | L12 | FCC + Im | Im | 10.1016/j.mtla.2019.100522
Alloy 0936 | Al0.3CoCrFeNi | 0.069767442 | 0.23255814 | 0.23255814 | 0.23255814 | 0.23255814 | 0 | 0 | 0 | 0 | 0 | 0 | 0 | 0 | 0 | 0 | 0 | 0 | 0 | 0 | 0 | 0 | 0 | 0 | 0 | 0 | 5 | 7.64 | -7.27 | 12.83 | 469.9351993 | 1806.29 | 3.19 | 3.49 | 0.11 | 7.88 | AC | CW | 1150 | 5 |  |  | WQ |  | FCC | S |  | FCC | FCC_SS | 10.1016/j.matdes.2017.02.072
Alloy 0937 | Al0.3CoCrFeNi | 0.069767442 | 0.23255814 | 0.23255814 | 0.23255814 | 0.23255814 | 0 | 0 | 0 | 0 | 0 | 0 | 0 | 0 | 0 | 0 | 0 | 0 | 0 | 0 | 0 | 0 | 0 | 0 | 0 | 0 | 5 | 7.64 | -7.27 | 12.83 | 469.9351993 | 1806.29 | 3.19 | 3.49 | 0.11 | 7.88 | AC | CW | 1150 | 60 | 700 | 4200 | WQ |  | FCC + Im | Im | L12 | FCC + Im | Im | 10.1016/j.matdes.2017.02.072
Alloy 0938 | Al0.3CoCrFeNi | 0.069767442 | 0.23255814 | 0.23255814 | 0.23255814 | 0.23255814 | 0 | 0 | 0 | 0 | 0 | 0 | 0 | 0 | 0 | 0 | 0 | 0 | 0 | 0 | 0 | 0 | 0 | 0 | 0 | 0 | 5 | 7.64 | -7.27 | 12.83 | 469.9351993 | 1806.29 | 3.19 | 3.49 | 0.11 | 7.88 | AC | CW | 1150 | 60 | 550 | 9000 | WQ |  | FCC + Im | Im | B2 | FCC + Im | Im | 10.1016/j.matdes.2017.02.072
Alloy 0939 | CoCrNi | 0 | 0.333333333 | 0.333333333 | 0 | 0.333333333 | 0 | 0 | 0 | 0 | 0 | 0 | 0 | 0 | 0 | 0 | 0 | 0 | 0 | 0 | 0 | 0 | 0 | 0 | 0 | 0 | 3 | 8.28 | -4.89 | 9.13 | 499.23715 | 1892 | 3.54 | 1.12 | 0.11 | 8.33 | AC | CW | 1100 | 360 |  |  | WQ |  | FCC | S |  | FCC | FCC_SS | 10.1016/j.intermet.2019.106578
Alloy 0940 | CoCrNi | 0 | 0.333333333 | 0.333333333 | 0 | 0.333333333 | 0 | 0 | 0 | 0 | 0 | 0 | 0 | 0 | 0 | 0 | 0 | 0 | 0 | 0 | 0 | 0 | 0 | 0 | 0 | 0 | 3 | 8.28 | -4.89 | 9.13 | 499.23715 | 1892 | 3.54 | 1.12 | 0.11 | 8.33 | AC | CW | 1100 | 360 | 600 | 30 | WQ |  | FCC | S |  | FCC | FCC_SS | 10.1016/j.intermet.2019.106578
Alloy 0941 | CoCrNi | 0 | 0.333333333 | 0.333333333 | 0 | 0.333333333 | 0 | 0 | 0 | 0 | 0 | 0 | 0 | 0 | 0 | 0 | 0 | 0 | 0 | 0 | 0 | 0 | 0 | 0 | 0 | 0 | 3 | 8.28 | -4.89 | 9.13 | 499.23715 | 1892 | 3.54 | 1.12 | 0.11 | 8.33 | AC | CW | 1100 | 360 | 650 | 30 | WQ |  | FCC | S |  | FCC | FCC_SS | 10.1016/j.intermet.2019.106578
Alloy 0942 | CoCrNi | 0 | 0.333333333 | 0.333333333 | 0 | 0.333333333 | 0 | 0 | 0 | 0 | 0 | 0 | 0 | 0 | 0 | 0 | 0 | 0 | 0 | 0 | 0 | 0 | 0 | 0 | 0 | 0 | 3 | 8.28 | -4.89 | 9.13 | 499.23715 | 1892 | 3.54 | 1.12 | 0.11 | 8.33 | AC | CW | 1100 | 360 | 600 | 60 | WQ |  | FCC | S |  | FCC | FCC_SS | 10.1016/j.intermet.2019.106578
Alloy 0943 | CoCrNi | 0 | 0.333333333 | 0.333333333 | 0 | 0.333333333 | 0 | 0 | 0 | 0 | 0 | 0 | 0 | 0 | 0 | 0 | 0 | 0 | 0 | 0 | 0 | 0 | 0 | 0 | 0 | 0 | 3 | 8.28 | -4.89 | 9.13 | 499.23715 | 1892 | 3.54 | 1.12 | 0.11 | 8.33 | AC | CW | 1100 | 360 | 650 | 60 | WQ |  | FCC | S |  | FCC | FCC_SS | 10.1016/j.intermet.2019.106578
Alloy 0944 | CoCrNi | 0 | 0.333333333 | 0.333333333 | 0 | 0.333333333 | 0 | 0 | 0 | 0 | 0 | 0 | 0 | 0 | 0 | 0 | 0 | 0 | 0 | 0 | 0 | 0 | 0 | 0 | 0 | 0 | 3 | 8.28 | -4.89 | 9.13 | 499.23715 | 1892 | 3.54 | 1.12 | 0.11 | 8.33 | AC | CW | 1100 | 360 | 700 | 60 | WQ |  | FCC | S |  | FCC | FCC_SS | 10.1016/j.intermet.2019.106578
Alloy 0945 | CoCrNi | 0 | 0.333333333 | 0.333333333 | 0 | 0.333333333 | 0 | 0 | 0 | 0 | 0 | 0 | 0 | 0 | 0 | 0 | 0 | 0 | 0 | 0 | 0 | 0 | 0 | 0 | 0 | 0 | 3 | 8.28 | -4.89 | 9.13 | 499.23715 | 1892 | 3.54 | 1.12 | 0.11 | 8.33 | AC | CW | 1100 | 360 | 800 | 60 | WQ |  | FCC | S |  | FCC | FCC_SS | 10.1016/j.intermet.2019.106578
Alloy 0946 | CoCrNi | 0 | 0.333333333 | 0.333333333 | 0 | 0.333333333 | 0 | 0 | 0 | 0 | 0 | 0 | 0 | 0 | 0 | 0 | 0 | 0 | 0 | 0 | 0 | 0 | 0 | 0 | 0 | 0 | 3 | 8.28 | -4.89 | 9.13 | 499.23715 | 1892 | 3.54 | 1.12 | 0.11 | 8.33 | AC | CW | 1100 | 360 | 900 | 60 | WQ |  | FCC | S |  | FCC | FCC_SS | 10.1016/j.intermet.2019.106578
Alloy 0947 | CoCrNi | 0 | 0.333333333 | 0.333333333 | 0 | 0.333333333 | 0 | 0 | 0 | 0 | 0 | 0 | 0 | 0 | 0 | 0 | 0 | 0 | 0 | 0 | 0 | 0 | 0 | 0 | 0 | 0 | 3 | 8.28 | -4.89 | 9.13 | 499.23715 | 1892 | 3.54 | 1.12 | 0.11 | 8.33 | AC | CW | 1100 | 360 | 110 | 60 | WQ |  | FCC | S |  | FCC | FCC_SS | 10.1016/j.intermet.2019.106578
Alloy 0948 | V10Cr15Mn5Fe35Co10Ni25 | 0 | 0.1 | 0.15 | 0.35 | 0.25 | 0 | 0.05 | 0 | 0.1 | 0 | 0 | 0 | 0 | 0 | 0 | 0 | 0 | 0 | 0 | 0 | 0 | 0 | 0 | 0 | 0 | 6 | 7.871764882 | -6.26 | 13.37699643 | 403.4622915 | 1554.05548 | 3.904556099 | 2.403624139 | 0.113643082 | 7.95 | AC | CW | 1100 | 360 | 900 | 10 |  |  | FCC | S |  | FCC | FCC_SS | 10.1016/j.msea.2018.12.077
Alloy 0949 | V10Cr15Mn5Fe35Co10Ni25 | 0 | 0.1 | 0.15 | 0.35 | 0.25 | 0 | 0.05 | 0 | 0.1 | 0 | 0 | 0 | 0 | 0 | 0 | 0 | 0 | 0 | 0 | 0 | 0 | 0 | 0 | 0 | 0 | 6 | 7.871764882 | -6.26 | 13.37699643 | 403.4622915 | 1554.05548 | 3.904556099 | 2.403624139 | 0.113643082 | 7.95 | AC | CW | 1100 | 360 | 900 | 30 |  |  | FCC | S |  | FCC | FCC_SS | 10.1016/j.msea.2018.12.077
Alloy 0950 | V10Cr15Mn5Fe35Co10Ni25 | 0 | 0.1 | 0.15 | 0.35 | 0.25 | 0 | 0.05 | 0 | 0.1 | 0 | 0 | 0 | 0 | 0 | 0 | 0 | 0 | 0 | 0 | 0 | 0 | 0 | 0 | 0 | 0 | 6 | 7.871764882 | -6.26 | 13.37699643 | 403.4622915 | 1554.05548 | 3.904556099 | 2.403624139 | 0.113643082 | 7.95 | AC | CW | 1100 | 360 | 900 | 60 |  |  | FCC | S |  | FCC | FCC_SS | 10.1016/j.msea.2018.12.077
Alloy 0951 | V10Cr15Mn5Fe35Co10Ni25 | 0 | 0.1 | 0.15 | 0.35 | 0.25 | 0 | 0.05 | 0 | 0.1 | 0 | 0 | 0 | 0 | 0 | 0 | 0 | 0 | 0 | 0 | 0 | 0 | 0 | 0 | 0 | 0 | 6 | 7.871764882 | -6.26 | 13.37699643 | 403.4622915 | 1554.05548 | 3.904556099 | 2.403624139 | 0.113643082 | 7.95 | AC | CW | 1100 | 360 | 1100 | 60 |  |  | FCC | S |  | FCC | FCC_SS | 10.1016/j.msea.2018.12.077
Alloy 0952 | TiZrNbV | 0 | 0 | 0 | 0 | 0 | 0 | 0 | 0.25 | 0.25 | 0.25 | 0 | 0.25 | 0 | 0 | 0 | 0 | 0 | 0 | 0 | 0 | 0 | 0 | 0 | 0 | 0 | 4 | 6.46945509 | -0.25 | 11.52629192 | 514.4492706 | 1967.5 | 103.305544 | 7.048397669 | 0.117153745 | 4.5 | AC | [7 empty] | BCC | S |  | BCC | BCC_SS | 10.1016/j.matdes.2015.06.072
Alloy 0953 | TiZrNbVMo1.7 | 0 | 0 | 0 | 0 | 0 | 0 | 0 | 0.175438596 | 0.175438596 | 0.175438596 | 0.298245614 | 0.175438596 | 0 | 0 | 0 | 0 | 0 | 0 | 0 | 0 | 0 | 0 | 0 | 0 | 0 | 5 | 7.472144913 | -4.702985534 | 13.15521366 | 565.3280325 | 2175.655488 | 6.849810438 | 6.665391778 | 0.306634347 | 4.947368421 | AC | [7 empty] | BCC1 + BCC2 | D |  | BCC | BCC_SS | 10.1016/j.matdes.2015.06.072
Alloy 0954 | TiZrNbVMo2.0 | 0 | 0 | 0 | 0 | 0 | 0 | 0 | 0.166666667 | 0.166666667 | 0.166666667 | 0.333333333 | 0.166666667 | 0 | 0 | 0 | 0 | 0 | 0 | 0 | 0 | 0 | 0 | 0 | 0 | 0 | 5 | 7.595944062 | -4.777777778 | 12.97646755 | 571.5597992 | 2198.126345 | 6.711998501 | 6.581670059 | 0.314253967 | 5 | AC | [7 empty] | BCC1 + BCC2 | D |  | BCC | BCC_SS | 10.1016/j.matdes.2015.06.072
Alloy 0955 | CoCrCuFeNiTi0.8 | 0 | 0.208333333 | 0.208333333 | 0.208333333 | 0.208333333 | 0 | 0 | 0.166666667 | 0 | 0 | 0 | 0 | 0 | 0 | 0 | 0 | 0 | 0 | 0 | 0 | 0 | 0 | 0 | 0 | 0 | 5 | 7.58 | -6.75 | 14.87 | 462.7377384 | 1792.68 | 3.95 | 5.27 | 0.13 | 8.14 | AC | [7 empty] | FCC + Laves | Im | Fe2Ti | FCC + Im | Im | 10.1016/j.intermet.2006.08.005
Alloy 0956 | CrFeCoNiCuTi0.5 | 0 | 0.181818182 | 0.181818182 | 0.181818182 | 0.181818182 | 0.181818182 | 0 | 0.090909091 | 0 | 0 | 0 | 0 | 0 | 0 | 0 | 0 | 0 | 0 | 0 | 0 | 0 | 0 | 0 | 0 | 0 | 6 | 7.841713198 | -3.702479339 | 14.69798576 | 372.0107329 | 1440.230486 | 6.80172384 | 4.822178394 | 0.122359719 | 8.363636364 | AC | [7 empty] | FCC + Im | Im | Fe2Ti type Laves | FCC + Im | Im | 10.1016/j.intermet.2006.08.005
Alloy 0957 | CrFeCoNiCu | 0 | 0.2 | 0.2 | 0.2 | 0.2 | 0.2 | 0 | 0 | 0 | 0 | 0 | 0 | 0 | 0 | 0 | 0 | 0 | 0 | 0 | 0 | 0 | 0 | 0 | 0 | 0 | 5 | 8.392548056 | 2.314049587 | 13.2546386 | 370.7062636 | 1427.182174 | 9.739328229 | 0.998633852 | 0.09046254 | 8.909090909 | AC | [7 empty] | FCC | S |  | FCC | FCC_SS | 10.1016/j.intermet.2006.08.005
Alloy 0958 | Cu0.25AlCoCrFeNiTi0.5 | 0.173913043 | 0.173913043 | 0.173913043 | 0.173913043 | 0.173913043 | 0.043478261 | 0 | 0.086956522 | 0 | 0 | 0 | 0 | 0 | 0 | 0 | 0 | 0 | 0 | 0 | 0 | 0 | 0 | 0 | 0 | 0 | 7 | 6.555763738 | -15.50094518 | 15.54594215 | 345.8442641 | 1343.3844 | 1.621226963 | 6.583863842 | 0.134073873 | 7.086956522 | AC | [7 empty] | BCC | S |  | BCC | BCC_SS | 10.1016/j.jallcom.2007.11.110
Alloy 0959 | Cu0.5AlCoCrFeNiTi0.5 | 0.166666667 | 0.166666667 | 0.166666667 | 0.166666667 | 0.166666667 | 0.083333333 | 0 | 0.083333333 | 0 | 0 | 0 | 0 | 0 | 0 | 0 | 0 | 0 | 0 | 0 | 0 | 0 | 0 | 0 | 0 | 0 | 7 | 6.647723986 | -13.41666667 | 15.85804053 | 340.8463734 | 1325.570478 | 1.889632854 | 6.457723041 | 0.134091594 | 7.25 | AC | [7 empty] | BCC | S |  | BCC | BCC_SS | 10.1016/j.jallcom.2007.11.110
Alloy 0960 | HfNbTaTiZr | 0 | 0 | 0 | 0 | 0 | 0 | 0 | 0.2 | 0 | 0.2 | 0 | 0.2 | 0.2 | 0.2 | 0 | 0 | 0 | 0 | 0 | 0 | 0 | 0 | 0 | 0 | 0 | 5 | 9.9 | 2.72 | 13.38 | 655.02398 | 2523 | 12.41 | 4.01 | 0.12 | 4.4 | AC | [7 empty] | BCC1 + BCC2 | D |  | BCC | BCC_SS | 10.3390/e21020114
Alloy 0961 | NbTaTiZr | 0 | 0 | 0 | 0 | 0 | 0 | 0 | 0.25 | 0 | 0.25 | 0 | 0.25 | 0 | 0.25 | 0 | 0 | 0 | 0 | 0 | 0 | 0 | 0 | 0 | 0 | 0 | 4 | 8.925666912 | 2.5 | 11.52629192 | 586.7495009 | 2244 | 11.60536229 | 4.839726937 | 0.100343161 | 4.5 | AC | [7 empty] | BCC1 + BCC2 | D |  | BCC | BCC_SS | 10.3390/e21020114
Alloy 0962 | NbTiZr | 0 | 0 | 0 | 0 | 0 | 0 | 0 | 0.333333333 | 0 | 0.333333333 | 0 | 0.333333333 | 0 | 0 | 0 | 0 | 0 | 0 | 0 | 0 | 0 | 0 | 0 | 0 | 0 | 3 | 9.975229265 | 3.111111111 | 9.134370237 | 626.5960266 | 2374.666667 | 7.774115706 | 1.064065164 | 0.041096093 | 4.666666667 | AC | [7 empty] | BCC | S |  | BCC | BCC_SS | 10.3390/e21020114
Alloy 0963 | HfNbTaZr | 0 | 0 | 0 | 0 | 0 | 0 | 0 | 0 | 0 | 0.25 | 0 | 0.25 | 0.25 | 0.25 | 0 | 0 | 0 | 0 | 0 | 0 | 0 | 0 | 0 | 0 | 0 | 4 | 11.06 | 3.5 | 11.53 | 697.736195 | 2668.5 | 8.79 | 3.95 | 0.12 | 4.5 | AC |  |  |  | 1800 | 1440 |  |  | BCC | S |  | BCC | BCC_SS | 10.1016/j.actamat.2016.01.018
Alloy 0968 | CoCrCuFeNiTi | 0 | 0.2 | 0.2 | 0.2 | 0.2 | 0 | 0 | 0.2 | 0 | 0 | 0 | 0 | 0 | 0 | 0 | 0 | 0 | 0 | 0 | 0 | 0 | 0 | 0 | 0 | 0 | 5 | 7.43 | -8.44 | 14.9 | 463.959863 | 1797.63 | 3.17 | 5.65 | 0.14 | 8 | AC | [7 empty] | FCC + Im | Im | Fe2Ti | FCC + Im | Im | 10.1016/j.intermet.2006.08.005
Alloy 0969 | AlCrFeCoNiCu | 0.166666667 | 0.166666667 | 0.166666667 | 0.166666667 | 0.166666667 | 0.166666667 | 0 | 0 | 0 | 0 | 0 | 0 | 0 | 0 | 0 | 0 | 0 | 0 | 0 | 0 | 0 | 0 | 0 | 0 | 0 | 6 | 7.080416317 | -4.777777778 | 14.8975162 | 334.5927909 | 1296.37485 | 4.893911555 | 5.281130599 | 0.119082138 | 7.833333333 | AC | [7 empty] | BCC + FCC | D |  | FCC + BCC | FCC_PLUS_BCC | 10.1016/j.msea.2008.08.025
Alloy 0970 | AlCrFeCoNiCuMn | 0.142857143 | 0.142857143 | 0.142857143 | 0.142857143 | 0.142857143 | 0.142857143 | 0.142857143 | 0 | 0 | 0 | 0 | 0 | 0 | 0 | 0 | 0 | 0 | 0 | 0 | 0 | 0 | 0 | 0 | 0 | 0 | 7 | 7.130102456 | -5.632653061 | 16.17919618 | 332.9303983 | 1296.37485 | 4.508293016 | 5.182612848 | 0.140378497 | 7.714285714 | AC | [7 empty] | BCC + FCC + Im | Im | anon | FCC + BCC + Im | Im | 10.1016/j.msea.2008.08.025
Alloy 0971 | AlCrFeCoNiCuTi | 0.142857143 | 0.142857143 | 0.142857143 | 0.142857143 | 0.142857143 | 0.142857143 | 0 | 0.142857143 | 0 | 0 | 0 | 0 | 0 | 0 | 0 | 0 | 0 | 0 | 0 | 0 | 0 | 0 | 0 | 0 | 0 | 7 | 6.594949257 | -13.79591837 | 16.17919618 | 332.922235 | 1296.37485 | 1.840664013 | 6.777886208 | 0.142571142 | 7.285714286 | AC | [7 empty] | BCC1 + BCC2 + FCC | M |  | FCC + BCC | FCC_PLUS_BCC | 10.1016/j.msea.2008.08.025
Alloy 0972 | AlCrFeCoNiCuV | 0.142857143 | 0.142857143 | 0.142857143 | 0.142857143 | 0.142857143 | 0.142857143 | 0 | 0 | 0.142857143 | 0 | 0 | 0 | 0 | 0 | 0 | 0 | 0 | 0 | 0 | 0 | 0 | 0 | 0 | 0 | 0 | 7 | 6.927665216 | -7.755102041 | 16.17919618 | 332.9282758 | 1296.37485 | 3.274444401 | 4.954076535 | 0.124997959 | 7.428571429 | AC | [7 empty] | BCC + FCC | D |  | FCC + BCC | FCC_PLUS_BCC | 10.1016/j.msea.2008.08.025
Alloy 0976 | Co25Ni25Fe25Al7.5Cu17.5 | 0.075 | 0.25 | 0 | 0.25 | 0.25 | 0.175 | 0 | 0 | 0 | 0 | 0 | 0 | 0 | 0 | 0 | 0 | 0 | 0 | 0 | 0 | 0 | 0 | 0 | 0 | 0 | 5 | 7.994666565 | 0.8225 | 12.79604395 | 346.9451589 | 1333.355348 | 24.99320734 | 3.874411655 | 0.07690538 | 8.9 | AC | [7 empty] | FCC | S |  | FCC | FCC_SS | 10.1016/j.actamat.2016.01.050
Alloy 0977 | CoCrFeMnNi | 0 | 0.2 | 0.2 | 0.2 | 0.2 | 0 | 0.2 | 0 | 0 | 0 | 0 | 0 | 0 | 0 | 0 | 0 | 0 | 0 | 0 | 0 | 0 | 0 | 0 | 0 | 0 | 5 | 8.03 | -4.16 | 13.38 | 467.623384 | 1801.2 | 5.79 | 0.92 | 0.14 | 8 | AC |  | 1100 | 360 | 800 | 60 | WQ | CW | FCC | S |  | FCC | FCC_SS | 10.3390/e20120967
Alloy 0978 | V10Cr10Fe45Co10Ni25 | 0 | 0.1 | 0.1 | 0.45 | 0.25 | 0 | 0 | 0 | 0.1 | 0 | 0 | 0 | 0 | 0 | 0 | 0 | 0 | 0 | 0 | 0 | 0 | 0 | 0 | 0 | 0 | 5 | 7.929630605 | -5.82 | 11.61262282 | 407.5763649 | 1559.303243 | 3.656286656 | 1.739286365 | 0.092714616 | 8.1 | AC |  | 1100 | 360 | 900 | 10 | WQ | CR | FCC | S |  | FCC | FCC_SS | 10.1038/s41598-019-39570-y
Alloy 0979 | V10Cr10Fe45Co20Ni15 | 0 | 0.2 | 0.1 | 0.45 | 0.15 | 0 | 0 | 0 | 0.1 | 0 | 0 | 0 | 0 | 0 | 0 | 0 | 0 | 0 | 0 | 0 | 0 | 0 | 0 | 0 | 0 | 5 | 7.930000747 | -5.36 | 11.85892612 | 408.475666 | 1564.215923 | 4.065146781 | 1.732527204 | 0.090138782 | 8 | AC |  | 1100 | 360 | 900 | 10 | WQ | CR | FCC | S |  | FCC | FCC_SS | 10.1038/s41598-019-39570-y
Alloy 0980 | V10Cr10Fe45Co30Ni5 | 0 | 0.3 | 0.1 | 0.45 | 0.05 | 0 | 0 | 0 | 0.1 | 0 | 0 | 0 | 0 | 0 | 0 | 0 | 0 | 0 | 0 | 0 | 0 | 0 | 0 | 0 | 0 | 5 | 7.930370606 | -4.9 | 11.06508518 | 411.0116893 | 1569.155413 | 4.160258434 | 1.724828537 | 0.087384209 | 7.9 | AC |  | 1100 | 360 | 900 | 10 | WQ | CR | FCC + BCC | D |  | FCC + BCC | FCC_PLUS_BCC | 10.1038/s41598-019-39570-y
Alloy 0981 | V10Cr10Fe45Co35Ni0 | 0 | 0.35 | 0.1 | 0.45 | 0 | 0 | 0 | 0 | 0.1 | 0 | 0 | 0 | 0 | 0 | 0 | 0 | 0 | 0 | 0 | 0 | 0 | 0 | 0 | 0 | 0 | 4 | 7.93055543 | -4.67 | 9.87162138 | 418.0273851 | 1588.7 | 3.935648451 | 1.720623695 | 0.085934568 | 7.85 | AC |  | 1100 | 360 | 900 | 10 | WQ | CR | BCC + FCC | D |  | FCC + BCC | FCC_PLUS_BCC | 10.1038/s41598-019-39570-y
Alloy 0982 | V10Cr10Fe45Co10Ni25 | 0 | 0.1 | 0.1 | 0.45 | 0.25 | 0 | 0 | 0 | 0.1 | 0 | 0 | 0 | 0 | 0 | 0 | 0 | 0 | 0 | 0 | 0 | 0 | 0 | 0 | 0 | 0 | 5 | 7.929630605 | -5.82 | 11.61262282 | 407.5763649 | 1559.303243 | 3.656286656 | 1.739286365 | 0.092714616 | 8.1 | AC |  | 1100 | 360 | 900 | 10 | WQ | CR | FCC | S |  | FCC | FCC_SS | 10.1038/s41598-019-39570-y
Alloy 0983 | V10Cr10Fe45Co20Ni15 | 0 | 0.2 | 0.1 | 0.45 | 0.15 | 0 | 0 | 0 | 0.1 | 0 | 0 | 0 | 0 | 0 | 0 | 0 | 0 | 0 | 0 | 0 | 0 | 0 | 0 | 0 | 0 | 5 | 7.930000747 | -5.36 | 11.85892612 | 408.475666 | 1564.215923 | 4.065146781 | 1.732527204 | 0.090138782 | 8 | AC |  | 1100 | 360 | 900 | 10 | WQ | CR | FCC | S |  | FCC | FCC_SS | 10.1038/s41598-019-39570-y
Alloy 0984 | V10Cr10Fe45Co30Ni5 | 0 | 0.3 | 0.1 | 0.45 | 0.05 | 0 | 0 | 0 | 0.1 | 0 | 0 | 0 | 0 | 0 | 0 | 0 | 0 | 0 | 0 | 0 | 0 | 0 | 0 | 0 | 0 | 5 | 7.930370606 | -4.9 | 11.06508518 | 411.0116893 | 1569.155413 | 4.160258434 | 1.724828537 | 0.087384209 | 7.9 | AC |  | 1100 | 360 | 900 | 10 | WQ | CR | FCC + BCC | D |  | FCC + BCC | FCC_PLUS_BCC | 10.1038/s41598-019-39570-y
Alloy 0985 | V10Cr10Fe45Co35Ni0 | 0 | 0.35 | 0.1 | 0.45 | 0 | 0 | 0 | 0 | 0.1 | 0 | 0 | 0 | 0 | 0 | 0 | 0 | 0 | 0 | 0 | 0 | 0 | 0 | 0 | 0 | 0 | 4 | 7.93055543 | -4.67 | 9.87162138 | 418.0273851 | 1588.7 | 3.935648451 | 1.720623695 | 0.085934568 | 7.85 | AC |  | 1100 | 360 | 900 | 10 | WQ | CR | BCC + FCC | D |  | FCC + BCC | FCC_PLUS_BCC | 10.1038/s41598-019-39570-y
Alloy 0986 | HfNbTiVZr | 0 | 0 | 0 | 0 | 0 | 0 | 0 | 0.2 | 0.2 | 0.2 | 0 | 0.2 | 0.2 | 0 | 0 | 0 | 0 | 0 | 0 | 0 | 0 | 0 | 0 | 0 | 0 | 5 | 8.06 | 0.16 | 13.38 | 597.541552 | 2301.6 | 192.49 | 6.08 | 0.14 | 4.4 | AC | [7 empty] | BCC | S |  | BCC | BCC_SS | 10.3390/ma11020208
Alloy 0987 | CrNbTiZr | 0 | 0 | 0.25 | 0 | 0 | 0 | 0 | 0.25 | 0 | 0.25 | 0 | 0.25 | 0 | 0 | 0 | 0 | 0 | 0 | 0 | 0 | 0 | 0 | 0 | 0 | 0 | 4 | 6.64 | -5 | 11.53 | 588.2371325 | 2249.75 | 5.19 | 7.84 | 0.12 | 4.75 | AC | [7 empty] | BCC | S |  | BCC | BCC_SS | 10.3390/ma11020208
Alloy 0988 | HfMoNbTiZr | 0 | 0 | 0 | 0 | 0 | 0 | 0 | 0.2 | 0 | 0.2 | 0.2 | 0.2 | 0.2 | 0 | 0 | 0 | 0 | 0 | 0 | 0 | 0 | 0 | 0 | 0 | 0 | 5 | 8.7 | -1.6 | 13.38 | 634.561604 | 2444.2 | 20.44 | 5.06 | 0.31 | 4.6 | AC | [7 empty] | BCC | S |  | BCC | BCC_SS | 10.3390/ma11020208
Alloy 0989 | ZrTiHfV0.5Nb0.5 | 0 | 0 | 0 | 0 | 0 | 0 | 0 | 0.25 | 0.125 | 0.125 | 0 | 0.25 | 0.25 | 0 | 0 | 0 | 0 | 0 | 0 | 0 | 0 | 0 | 0 | 0 | 0 | 5 | 8.190507447 | 0.4375 | 12.96707842 | 523.6762156 | 2013.882607 | 67.78544264 | 6.440523166 | 0.134530433 | 4.25 | AC | [7 empty] | BCC | S |  | BCC | BCC_SS | 10.3390/ma11020208
Alloy 0990 | Zr2.0TiHfVNb2.0 | 0 | 0 | 0 | 0 | 0 | 0 | 0 | 0.142857143 | 0.142857143 | 0.285714286 | 0 | 0.285714286 | 0.142857143 | 0 | 0 | 0 | 0 | 0 | 0 | 0 | 0 | 0 | 0 | 0 | 0 | 5 | 7.872809981 | 1.469387755 | 12.88596992 | 537.1529873 | 2065.061688 | 20.50522428 | 6.802239355 | 0.137410453 | 4.428571429 | AC | [7 empty] | BCC | S |  | BCC | BCC_SS | 10.3390/ma11020208
Alloy 0991 | ZrTiHfNb0.5Mo0.5 | 0 | 0 | 0 | 0 | 0 | 0 | 0 | 0.25 | 0 | 0.125 | 0.125 | 0.25 | 0.25 | 0 | 0 | 0 | 0 | 0 | 0 | 0 | 0 | 0 | 0 | 0 | 0 | 5 | 8.569015185 | -2.125 | 12.96707842 | 540.3628201 | 2078.063584 | 14.34746867 | 5.703787685 | 0.270497227 | 4.375 | AC | [7 empty] | BCC | S |  | BCC | BCC_SS | 10.3390/ma11020208
Alloy 0992 | ZrTiHfNb0.5Ta0.5 | 0 | 0 | 0 | 0 | 0 | 0 | 0 | 0.25 | 0 | 0.125 | 0 | 0.25 | 0.25 | 0.125 | 0 | 0 | 0 | 0 | 0 | 0 | 0 | 0 | 0 | 0 | 0 | 5 | 9.309718284 | 0.875 | 12.96707842 | 562.4439913 | 2162.968877 | 36.102108 | 4.862116278 | 0.118215904 | 4.25 | AC | [7 empty] | BCC | S |  | BCC | BCC_SS | 10.3390/ma11020208
Alloy 0993 | HfNbTiVZr | 0 | 0 | 0 | 0 | 0 | 0 | 0 | 0.2 | 0.2 | 0.2 | 0 | 0.2 | 0.2 | 0 | 0 | 0 | 0 | 0 | 0 | 0 | 0 | 0 | 0 | 0 | 0 | 5 | 8.06 | 0.16 | 13.38 | 597.541552 | 2301.6 | 192.49 | 6.08 | 0.14 | 4.4 | AC | [7 empty] | BCC | S |  | BCC | BCC_SS | 10.3390/ma11020208
Alloy 0994 | Re10Nb30Ti30Zr30 | 0 | 0 | 0 | 0 | 0 | 0 | 0 | 0.3 | 0 | 0.3 | 0 | 0.3 | 0 | 0 | 0 | 0 | 0 | 0 | 0 | 0.1 | 0 | 0 | 0 | 0 | 0 | 4 | 7.668517459 | -8.16 | 10.92382327 | 553.4967252 | 2112 | 3.193009447 | 5.42081242 | 0.164890873 | 4.6 | AC | HIP | 1400 | 120 | 1400 | 360 | 20 K/min |  | BCC + Im | Im | C15 | BCC + Im | Im | 10.1016/j.jallcom.2018.12.325
Alloy 0995 | NbTiZr | 0 | 0 | 0 | 0 | 0 | 0 | 0 | 0.333333333 | 0 | 0.333333333 | 0 | 0.333333333 | 0 | 0 | 0 | 0 | 0 | 0 | 0 | 0 | 0 | 0 | 0 | 0 | 0 | 3 | 9.975229265 | 3.111111111 | 9.134370237 | 626.5960266 | 2374.666667 | 7.774115706 | 1.064065164 | 0.041096093 | 4.666666667 | AC | HIP | 1400 | 120 | 1400 | 360 | 20 K/min |  | BCC | S |  | BCC | BCC_SS | 10.1016/j.jallcom.2018.12.325
Alloy 0996 | Ta10Nb30Ti30Zr30 | 0 | 0 | 0 | 0 | 0 | 0 | 0 | 0.3 | 0 | 0.3 | 0 | 0.3 | 0 | 0.1 | 0 | 0 | 0 | 0 | 0 | 0 | 0 | 0 | 0 | 0 | 0 | 4 | 7.491418361 | 2.64 | 10.92382327 | 548.6853236 | 2093.6 | 9.793166188 | 4.991703425 | 0.109859001 | 4.4 | AC | HIP | 1400 | 120 | 1400 | 360 | 20 K/min |  | BCC | S |  | BCC | BCC_SS | 10.1016/j.jallcom.2018.12.325
Alloy 0997 | Cr10Nb30Ti30Zr30 | 0 | 0 | 0.1 | 0 | 0 | 0 | 0 | 0.3 | 0 | 0.3 | 0 | 0.3 | 0 | 0 | 0 | 0 | 0 | 0 | 0 | 0 | 0 | 0 | 0 | 0 | 0 | 4 | 6.594663456 | -0.96 | 10.92382327 | 518.8312471 | 1979.7 | 25.6351409 | 7.023519911 | 0.121082616 | 4.5 | AC | HIP | 1400 | 120 | 1400 | 360 | 20 K/min |  | BCC | S |  | BCC | BCC_SS | 10.1016/j.jallcom.2018.12.325
Alloy 0998 | Re10Nb30Ti30Zr30 | 0 | 0 | 0 | 0 | 0 | 0 | 0 | 0.3 | 0 | 0.3 | 0 | 0.3 | 0 | 0 | 0 | 0 | 0 | 0 | 0 | 0.1 | 0 | 0 | 0 | 0 | 0 | 4 | 7.668517459 | -8.16 | 10.92382327 | 553.4967252 | 2112 | 3.193009447 | 5.42081242 | 0.164890873 | 4.6 | AC | HIP | 1400 | 120 | 1400 | 360 | 20 K/min |  | BCC + Im | Im | C15 | BCC + Im | Im | 10.1016/j.jallcom.2018.12.325
Alloy 0999 | NbTiZr | 0 | 0 | 0 | 0 | 0 | 0 | 0 | 0.333333333 | 0 | 0.333333333 | 0 | 0.333333333 | 0 | 0 | 0 | 0 | 0 | 0 | 0 | 0 | 0 | 0 | 0 | 0 | 0 | 3 | 9.975229265 | 3.111111111 | 9.134370237 | 626.5960266 | 2374.666667 | 7.774115706 | 1.064065164 | 0.041096093 | 4.666666667 | AC | HIP | 1400 | 120 | 1400 | 360 | 20 K/min |  | BCC | S |  | BCC | BCC_SS | 10.1016/j.jallcom.2018.12.325
Alloy 1000 | Ta10Nb30Ti30Zr30 | 0 | 0 | 0 | 0 | 0 | 0 | 0 | 0.3 | 0 | 0.3 | 0 | 0.3 | 0 | 0.1 | 0 | 0 | 0 | 0 | 0 | 0 | 0 | 0 | 0 | 0 | 0 | 4 | 7.491418361 | 2.64 | 10.92382327 | 548.6853236 | 2093.6 | 9.793166188 | 4.991703425 | 0.109859001 | 4.4 | AC | HIP | 1400 | 120 | 1400 | 360 | 20 K/min |  | BCC | S |  | BCC | BCC_SS | 10.1016/j.jallcom.2018.12.325
Alloy 1001 | Cr10Nb30Ti30Zr30 | 0 | 0 | 0.1 | 0 | 0 | 0 | 0 | 0.3 | 0 | 0.3 | 0 | 0.3 | 0 | 0 | 0 | 0 | 0 | 0 | 0 | 0 | 0 | 0 | 0 | 0 | 0 | 4 | 6.594663456 | -0.96 | 10.92382327 | 518.8312471 | 1979.7 | 25.6351409 | 7.023519911 | 0.121082616 | 4.5 | AC | HIP | 1400 | 120 | 1400 | 360 | 20 K/min |  | BCC | S |  | BCC | BCC_SS | 10.1016/j.jallcom.2018.12.325
Alloy 1002 | Re10Nb30Ti30Zr30 | 0 | 0 | 0 | 0 | 0 | 0 | 0 | 0.3 | 0 | 0.3 | 0 | 0.3 | 0 | 0 | 0 | 0 | 0 | 0 | 0 | 0.1 | 0 | 0 | 0 | 0 | 0 | 4 | 7.668517459 | -8.16 | 10.92382327 | 553.4967252 | 2112 | 3.193009447 | 5.42081242 | 0.164890873 | 4.6 | AC | HIP | 1400 | 120 | 1400 | 360 | 20 K/min |  | BCC + Im | Im | C15 | BCC + Im | Im | 10.1016/j.jallcom.2018.12.325
Alloy 1003 | NbTiZr | 0 | 0 | 0 | 0 | 0 | 0 | 0 | 0.333333333 | 0 | 0.333333333 | 0 | 0.333333333 | 0 | 0 | 0 | 0 | 0 | 0 | 0 | 0 | 0 | 0 | 0 | 0 | 0 | 3 | 9.975229265 | 3.111111111 | 9.134370237 | 626.5960266 | 2374.666667 | 7.774115706 | 1.064065164 | 0.041096093 | 4.666666667 | AC | HIP | 1400 | 120 | 1400 | 360 | 20 K/min |  | BCC | S |  | BCC | BCC_SS | 10.1016/j.jallcom.2018.12.325
Alloy 1004 | Ta10Nb30Ti30Zr30 | 0 | 0 | 0 | 0 | 0 | 0 | 0 | 0.3 | 0 | 0.3 | 0 | 0.3 | 0 | 0.1 | 0 | 0 | 0 | 0 | 0 | 0 | 0 | 0 | 0 | 0 | 0 | 4 | 7.491418361 | 2.64 | 10.92382327 | 548.6853236 | 2093.6 | 9.793166188 | 4.991703425 | 0.109859001 | 4.4 | AC | HIP | 1400 | 120 | 1400 | 360 | 20 K/min |  | BCC | S |  | BCC | BCC_SS | 10.1016/j.jallcom.2018.12.325
Alloy 1005 | Cr10Nb30Ti30Zr30 | 0 | 0 | 0.1 | 0 | 0 | 0 | 0 | 0.3 | 0 | 0.3 | 0 | 0.3 | 0 | 0 | 0 | 0 | 0 | 0 | 0 | 0 | 0 | 0 | 0 | 0 | 0 | 4 | 6.594663456 | -0.96 | 10.92382327 | 518.8312471 | 1979.7 | 25.6351409 | 7.023519911 | 0.121082616 | 4.5 | AC | HIP | 1400 | 120 | 1400 | 360 | 20 K/min |  | BCC | S |  | BCC | BCC_SS | 10.1016/j.jallcom.2018.12.325
Alloy 1006 | Re10Nb30Ti30Zr30 | 0 | 0 | 0 | 0 | 0 | 0 | 0 | 0.3 | 0 | 0.3 | 0 | 0.3 | 0 | 0 | 0 | 0 | 0 | 0 | 0 | 0.1 | 0 | 0 | 0 | 0 | 0 | 4 | 7.668517459 | -8.16 | 10.92382327 | 553.4967252 | 2112 | 3.193009447 | 5.42081242 | 0.164890873 | 4.6 | AC | HIP | 1400 | 120 | 1400 | 360 | 20 K/min |  | BCC + Im | Im | C15 | BCC + Im | Im | 10.1016/j.jallcom.2018.12.325
Alloy 1007 | VCrFeTa0.3W0.3 | 0 | 0 | 0.277777778 | 0.277777778 | 0 | 0 | 0 | 0 | 0.277777778 | 0 | 0 | 0 | 0 | 0.083333333 | 0.083333333 | 0 | 0 | 0 | 0 | 0 | 0 | 0 | 0 | 0 | 0 | 5 | 9.321052015 | -5.410493827 | 12.31867362 | 556.5607513 | 2135.04423 | 5.483003895 | 4.551487962 | 0.210254842 | 6.194444444 | AC |  |  |  | 800 | 1500 | WQ |  | BCC1 + BCC2 | D |  | BCC | BCC_SS | 10.3390/e20120951
Alloy 1008 | CrFeTaVW | 0 | 0 | 0.25 | 0.25 | 0 | 0 | 0 | 0 | 0.25 | 0 | 0 | 0 | 0 | 0 | 0.25 | 0 | 0 | 0 | 0 | 0 | 0 | 0 | 0 | 0 | 0 | 4 | 10.65175637 | -2.5 | 11.52629192 | 568.1798676 | 2173 | 11.2780156 | 3.988919302 | 0.293001706 | 6.25 | AC |  |  |  | 800 | 1500 | WQ |  | BCC1 + BCC2 + Laves | Im | C14 | BCC + Im | Im | 10.3390/e20120951
Alloy 1009 | HfMoNbTaTiZr | 0 | 0 | 0 | 0 | 0 | 0 | 0 | 0.166666667 | 0 | 0.166666667 | 0.166666667 | 0.166666667 | 0.166666667 | 0.166666667 | 0 | 0 | 0 | 0 | 0 | 0 | 0 | 0 | 0 | 0 | 0 | 6 | 9.910915715 | 1.888888889 | 12.41459683 | 594.7083332 | 2282.194003 | 16.79482883 | 19.05954827 | 0.246152806 | 3.666666667 | AC | [7 empty] | BCC + Im | Im | B2 | BCC + Im | Im | 10.3390/e21010015
Alloy 1010 | HfMoTaTiZr | 0 | 0 | 0 | 0 | 0 | 0 | 0 | 0.2 | 0 | 0 | 0.2 | 0.2 | 0.2 | 0.2 | 0 | 0 | 0 | 0 | 0 | 0 | 0 | 0 | 0 | 0 | 0 | 5 | 10.21042994 | -1.92 | 13.38161053 | 597.8068035 | 2302.643987 | 17.95222497 | 6.087901644 | 0.311229819 | 4.6 | AC | [7 empty] | BCC | S |  | BCC | BCC_SS | 10.3390/e21010015
Alloy 1011 | HfMoNbTaZr | 0 | 0 | 0 | 0 | 0 | 0 | 0 | 0 | 0 | 0.2 | 0.2 | 0.2 | 0.2 | 0.2 | 0 | 0 | 0 | 0 | 0 | 0 | 0 | 0 | 0 | 0 | 0 | 5 | 10.92817442 | -1.12 | 13.38161053 | 621.8810016 | 2395.370077 | 31.88312174 | 6.301264119 | 0.311152696 | 4.8 | AC | [7 empty] | BCC | S |  | BCC | BCC_SS | 10.3390/e21010015
Alloy 1012 | HfMoNbTaTi | 0 | 0 | 0 | 0 | 0 | 0 | 0 | 0.2 | 0 | 0.2 | 0.2 | 0 | 0.2 | 0.2 | 0 | 0 | 0 | 0 | 0 | 0 | 0 | 0 | 0 | 0 | 0 | 5 | 9.910915715 | 2.72 | 13.38161053 | 592.5022515 | 2282.194003 | 12.57155081 | 4.99441746 | 0.118253964 | 4.4 | AC | [7 empty] | BCC | S |  | BCC | BCC_SS | 10.3390/e21010015
Alloy 1013 | HfMoNbTaTiZr | 0 | 0 | 0 | 0 | 0 | 0 | 0 | 0.166666667 | 0 | 0.166666667 | 0.166666667 | 0.166666667 | 0.166666667 | 0.166666667 | 0 | 0 | 0 | 0 | 0 | 0 | 0 | 0 | 0 | 0 | 0 | 6 | 9.910915715 | 1.888888889 | 12.41459683 | 594.7083332 | 2282.194003 | 16.79482883 | 19.05954827 | 0.246152806 | 3.666666667 | AC | [7 empty] | BCC + Im | Im | B2 | BCC + Im | Im | 10.3390/e21010015
Alloy 1014 | HfMoTaTiZr | 0 | 0 | 0 | 0 | 0 | 0 | 0 | 0.2 | 0 | 0 | 0.2 | 0.2 | 0.2 | 0.2 | 0 | 0 | 0 | 0 | 0 | 0 | 0 | 0 | 0 | 0 | 0 | 5 | 10.21042994 | -1.92 | 13.38161053 | 597.8068035 | 2302.643987 | 17.95222497 | 6.087901644 | 0.311229819 | 4.6 | AC | [7 empty] | BCC | S |  | BCC | BCC_SS | 10.3390/e21010015
Alloy 1015 | HfMoNbTiZr | 0 | 0 | 0 | 0 | 0 | 0 | 0 | 0.2 | 0 | 0.2 | 0.2 | 0.2 | 0.2 | 0 | 0 | 0 | 0 | 0 | 0 | 0 | 0 | 0 | 0 | 0 | 0 | 5 | 8.7 | -1.6 | 13.38 | 634.561604 | 2444.2 | 20.44 | 5.06 | 0.31 | 4.6 | AC | [7 empty] | BCC + Im | Im | B2 | BCC + Im | Im | 10.3390/e21010015
Alloy 1016 | HfMoNbTaZr | 0 | 0 | 0 | 0 | 0 | 0 | 0 | 0 | 0 | 0.2 | 0.2 | 0.2 | 0.2 | 0.2 | 0 | 0 | 0 | 0 | 0 | 0 | 0 | 0 | 0 | 0 | 0 | 5 | 10.92817442 | -1.12 | 13.38161053 | 621.8810016 | 2395.370077 | 31.88312174 | 6.301264119 | 0.311152696 | 4.8 | AC | [7 empty] | BCC | S |  | BCC | BCC_SS | 10.3390/e21010015
Alloy 1017 | HfMoNbTaTi | 0 | 0 | 0 | 0 | 0 | 0 | 0 | 0.2 | 0 | 0.2 | 0.2 | 0 | 0.2 | 0.2 | 0 | 0 | 0 | 0 | 0 | 0 | 0 | 0 | 0 | 0 | 0 | 5 | 9.910915715 | 2.72 | 13.38161053 | 592.5022515 | 2282.194003 | 12.57155081 | 4.99441746 | 0.118253964 | 4.4 | AC | [7 empty] | BCC | S |  | BCC | BCC_SS | 10.3390/e21010015
Alloy 1018 | HfMoNbTaTiZr | 0 | 0 | 0 | 0 | 0 | 0 | 0 | 0.166666667 | 0 | 0.166666667 | 0.166666667 | 0.166666667 | 0.166666667 | 0.166666667 | 0 | 0 | 0 | 0 | 0 | 0 | 0 | 0 | 0 | 0 | 0 | 6 | 9.910915715 | 1.888888889 | 12.41459683 | 594.7083332 | 2282.194003 | 16.79482883 | 19.05954827 | 0.246152806 | 3.666666667 | AC | [7 empty] | BCC + Im | Im | B2 | BCC + Im | Im | 10.3390/e21010015
Alloy 1019 | HfMoTaTiZr | 0 | 0 | 0 | 0 | 0 | 0 | 0 | 0.2 | 0 | 0 | 0.2 | 0.2 | 0.2 | 0.2 | 0 | 0 | 0 | 0 | 0 | 0 | 0 | 0 | 0 | 0 | 0 | 5 | 10.21042994 | -1.92 | 13.38161053 | 597.8068035 | 2302.643987 | 17.95222497 | 6.087901644 | 0.311229819 | 4.6 | AC | [7 empty] | BCC | S |  | BCC | BCC_SS | 10.3390/e21010015
Alloy 1020 | HfMoNbTiZr | 0 | 0 | 0 | 0 | 0 | 0 | 0 | 0.2 | 0 | 0.2 | 0.2 | 0.2 | 0.2 | 0 | 0 | 0 | 0 | 0 | 0 | 0 | 0 | 0 | 0 | 0 | 0 | 5 | 8.7 | -1.6 | 13.38 | 634.561604 | 2444.2 | 20.44 | 5.06 | 0.31 | 4.6 | AC | [7 empty] | BCC + Im | Im | B2 | BCC + Im | Im | 10.3390/e21010015
Alloy 1021 | HfMoNbTaZr | 0 | 0 | 0 | 0 | 0 | 0 | 0 | 0 | 0 | 0.2 | 0.2 | 0.2 | 0.2 | 0.2 | 0 | 0 | 0 | 0 | 0 | 0 | 0 | 0 | 0 | 0 | 0 | 5 | 10.92817442 | -1.12 | 13.38161053 | 621.8810016 | 2395.370077 | 31.88312174 | 6.301264119 | 0.311152696 | 4.8 | AC | [7 empty] | BCC | S |  | BCC | BCC_SS | 10.3390/e21010015
Alloy 1022 | HfMoNbTaTi | 0 | 0 | 0 | 0 | 0 | 0 | 0 | 0.2 | 0 | 0.2 | 0.2 | 0 | 0.2 | 0.2 | 0 | 0 | 0 | 0 | 0 | 0 | 0 | 0 | 0 | 0 | 0 | 5 | 9.910915715 | 2.72 | 13.38161053 | 592.5022515 | 2282.194003 | 12.57155081 | 4.99441746 | 0.118253964 | 4.4 | AC | [7 empty] | BCC | S |  | BCC | BCC_SS | 10.3390/e21010015
Alloy 1023 | HfMoNbTaTiZr | 0 | 0 | 0 | 0 | 0 | 0 | 0 | 0.166666667 | 0 | 0.166666667 | 0.166666667 | 0.166666667 | 0.166666667 | 0.166666667 | 0 | 0 | 0 | 0 | 0 | 0 | 0 | 0 | 0 | 0 | 0 | 6 | 9.910915715 | 1.888888889 | 12.41459683 | 594.7083332 | 2282.194003 | 16.79482883 | 19.05954827 | 0.246152806 | 3.666666667 | AC | [7 empty] | BCC + Im | Im | B2 | BCC + Im | Im | 10.3390/e21010015
Alloy 1024 | HfMoTaTiZr | 0 | 0 | 0 | 0 | 0 | 0 | 0 | 0.2 | 0 | 0 | 0.2 | 0.2 | 0.2 | 0.2 | 0 | 0 | 0 | 0 | 0 | 0 | 0 | 0 | 0 | 0 | 0 | 5 | 10.21042994 | -1.92 | 13.38161053 | 597.8068035 | 2302.643987 | 17.95222497 | 6.087901644 | 0.311229819 | 4.6 | AC | [7 empty] | BCC | S |  | BCC | BCC_SS | 10.3390/e21010015
Alloy 1025 | HfMoNbTiZr | 0 | 0 | 0 | 0 | 0 | 0 | 0 | 0.2 | 0 | 0.2 | 0.2 | 0.2 | 0.2 | 0 | 0 | 0 | 0 | 0 | 0 | 0 | 0 | 0 | 0 | 0 | 0 | 5 | 8.7 | -1.6 | 13.38 | 634.561604 | 2444.2 | 20.44 | 5.06 | 0.31 | 4.6 | AC | [7 empty] | BCC + Im | Im | B2 | BCC + Im | Im | 10.3390/e21010015
Alloy 1026 | HfMoNbTaZr | 0 | 0 | 0 | 0 | 0 | 0 | 0 | 0 | 0 | 0.2 | 0.2 | 0.2 | 0.2 | 0.2 | 0 | 0 | 0 | 0 | 0 | 0 | 0 | 0 | 0 | 0 | 0 | 5 | 10.92817442 | -1.12 | 13.38161053 | 621.8810016 | 2395.370077 | 31.88312174 | 6.301264119 | 0.311152696 | 4.8 | AC | [7 empty] | BCC | S |  | BCC | BCC_SS | 10.3390/e21010015
Alloy 1027 | HfMoNbTaTi | 0 | 0 | 0 | 0 | 0 | 0 | 0 | 0.2 | 0 | 0.2 | 0.2 | 0 | 0.2 | 0.2 | 0 | 0 | 0 | 0 | 0 | 0 | 0 | 0 | 0 | 0 | 0 | 5 | 9.910915715 | 2.72 | 13.38161053 | 592.5022515 | 2282.194003 | 12.57155081 | 4.99441746 | 0.118253964 | 4.4 | AC | [7 empty] | BCC | S |  | BCC | BCC_SS | 10.3390/e21010015
Alloy 1028 | CoCrFeNi | 0 | 0.25 | 0.25 | 0.25 | 0.25 | 0 | 0 | 0 | 0 | 0 | 0 | 0 | 0 | 0 | 0 | 0 | 0 | 0 | 0 | 0 | 0 | 0 | 0 | 0 | 0 | 4 | 8.17 | -3.75 | 11.53 | 489.4027225 | 1871.75 | 5.75 | 1.03 | 0.1 | 8.25 | AC | CW | 1100 | 1440 | 550 | 15 |  |  | FCC | S |  | FCC | FCC_SS | 10.1016/j.msea.2019.138526
Alloy 1029 | CoCrFeNi | 0 | 0.25 | 0.25 | 0.25 | 0.25 | 0 | 0 | 0 | 0 | 0 | 0 | 0 | 0 | 0 | 0 | 0 | 0 | 0 | 0 | 0 | 0 | 0 | 0 | 0 | 0 | 4 | 8.17 | -3.75 | 11.53 | 489.4027225 | 1871.75 | 5.75 | 1.03 | 0.1 | 8.25 | AC | CW | 1100 | 1440 | 550 | 60 |  |  | FCC | S |  | FCC | FCC_SS | 10.1016/j.msea.2019.138526
Alloy 1030 | CoCrFeNi | 0 | 0.25 | 0.25 | 0.25 | 0.25 | 0 | 0 | 0 | 0 | 0 | 0 | 0 | 0 | 0 | 0 | 0 | 0 | 0 | 0 | 0 | 0 | 0 | 0 | 0 | 0 | 4 | 8.17 | -3.75 | 11.53 | 489.4027225 | 1871.75 | 5.75 | 1.03 | 0.1 | 8.25 | AC | CW | 1100 | 1440 | 550 | 1464 |  |  | FCC | S |  | FCC | FCC_SS | 10.1016/j.msea.2019.138526
Alloy 1031 | CoCrFeNi | 0 | 0.25 | 0.25 | 0.25 | 0.25 | 0 | 0 | 0 | 0 | 0 | 0 | 0 | 0 | 0 | 0 | 0 | 0 | 0 | 0 | 0 | 0 | 0 | 0 | 0 | 0 | 4 | 8.17 | -3.75 | 11.53 | 489.4027225 | 1871.75 | 5.75 | 1.03 | 0.1 | 8.25 | AC | CW | 1100 | 1440 | 550 | 6000 |  |  | FCC | S |  | FCC | FCC_SS | 10.1016/j.msea.2019.138526
Alloy 1032 | CoCrNi | 0 | 0.333333333 | 0.333333333 | 0 | 0.333333333 | 0 | 0 | 0 | 0 | 0 | 0 | 0 | 0 | 0 | 0 | 0 | 0 | 0 | 0 | 0 | 0 | 0 | 0 | 0 | 0 | 3 | 8.28 | -4.89 | 9.13 | 499.23715 | 1892 | 3.54 | 1.12 | 0.11 | 8.33 | AC | HW |  |  | 600 | 60 |  |  | FCC | S |  | FCC | FCC_SS | 10.1016/j.scriptamat.2019.01.016
Alloy 1033 | CoCrNi | 0 | 0.333333333 | 0.333333333 | 0 | 0.333333333 | 0 | 0 | 0 | 0 | 0 | 0 | 0 | 0 | 0 | 0 | 0 | 0 | 0 | 0 | 0 | 0 | 0 | 0 | 0 | 0 | 3 | 8.28 | -4.89 | 9.13 | 499.23715 | 1892 | 3.54 | 1.12 | 0.11 | 8.33 | AC | HW |  |  | 700 | 60 |  |  | FCC | S |  | FCC | FCC_SS | 10.1016/j.scriptamat.2019.01.016
Alloy 1034 | CoCrNi | 0 | 0.333333333 | 0.333333333 | 0 | 0.333333333 | 0 | 0 | 0 | 0 | 0 | 0 | 0 | 0 | 0 | 0 | 0 | 0 | 0 | 0 | 0 | 0 | 0 | 0 | 0 | 0 | 3 | 8.28 | -4.89 | 9.13 | 499.23715 | 1892 | 3.54 | 1.12 | 0.11 | 8.33 | AC | HW |  |  | 900 | 60 |  |  | FCC | S |  | FCC | FCC_SS | 10.1016/j.scriptamat.2019.01.016
Alloy 1035 | CoNi | 0 | 0.5 | 0 | 0 | 0.5 | 0 | 0 | 0 | 0 | 0 | 0 | 0 | 0 | 0 | 0 | 0 | 0 | 0 | 0 | 0 | 0 | 0 | 0 | 0 | 0 | 2 | 8.9 | 0 | 5.763145962 | 393.9071229 | 1474 |  | 0.200240288 | 0.015 | 9.5 | AC | CW | 1100 | 360 |  |  | WQ |  | FCC | S |  | FCC | FCC_SS | 10.1016/j.msea.2017.02.043
Alloy 1036 | CoCrFeMnNi | 0 | 0.2 | 0.2 | 0.2 | 0.2 | 0 | 0.2 | 0 | 0 | 0 | 0 | 0 | 0 | 0 | 0 | 0 | 0 | 0 | 0 | 0 | 0 | 0 | 0 | 0 | 0 | 5 | 8.03 | -4.16 | 13.38 | 467.623384 | 1801.2 | 5.79 | 0.92 | 0.14 | 8 | AC |  | 1200 | 2880 | 900 | 60 |  |  | FCC | S |  | FCC | FCC_SS | 10.1016/j.actamat.2016.07.038
Alloy 1037 | Ni18.5Fe18.5Cr18.5Co26Mn18.5 | 0 | 0.26 | 0.185 | 0.185 | 0.185 | 0 | 0.185 | 0 | 0 | 0 | 0 | 0 | 0 | 0 | 0 | 0 | 0 | 0 | 0 | 0 | 0 | 0 | 0 | 0 | 0 | 5 | 8.08813992 | -4.1144 | 13.29411604 | 386.8108101 | 1489.434581 | 5.695120543 | 3.165958789 | 0.136417732 | 8.075 | AC |  | 1000 | 1440 | 1100 | 60 |  | CW | FCC | S |  | FCC | FCC_SS | 10.1016/j.msea.2015.03.109
Alloy 1038 | Ni14Fe20Cr26Co20Mn20 | 0 | 0.2 | 0.26 | 0.2 | 0.14 | 0 | 0.2 | 0 | 0 | 0 | 0 | 0 | 0 | 0 | 0 | 0 | 0 | 0 | 0 | 0 | 0 | 0 | 0 | 0 | 0 | 5 | 7.924909869 | -3.7232 | 13.22962036 | 391.7481361 | 1508.06978 | 6.329195708 | 3.262141651 | 0.135458481 | 7.76 | AC |  | 1000 | 1440 | 1100 | 60 |  | CW | FCC + BCC |  |  | FCC + BCC | FCC_PLUS_BCC | 10.1016/j.msea.2015.03.109
Alloy 1039 | NiFeCrCoMn | 0 | 0.2 | 0.2 | 0.2 | 0.2 | 0 | 0.2 | 0 | 0 | 0 | 0 | 0 | 0 | 0 | 0 | 0 | 0 | 0 | 0 | 0 | 0 | 0 | 0 | 0 | 0 | 5 | 8.03 | -4.16 | 13.38 | 467.623384 | 1801.2 | 5.79 | 0.92 | 0.14 | 8 | AC |  | 1000 | 1440 | 1100 | 60 |  | CW | FCC | S |  | FCC | FCC_SS | 10.1016/j.msea.2015.03.109
Alloy 1040 | CoCrFeNi | 0 | 0.25 | 0.25 | 0.25 | 0.25 | 0 | 0 | 0 | 0 | 0 | 0 | 0 | 0 | 0 | 0 | 0 | 0 | 0 | 0 | 0 | 0 | 0 | 0 | 0 | 0 | 4 | 8.17 | -3.75 | 11.53 | 489.4027225 | 1871.75 | 5.75 | 1.03 | 0.1 | 8.25 | AC |  | 1000 | 1440 | 1100 | 60 |  | CW | FCC + BCC |  |  | FCC + BCC | FCC_PLUS_BCC | 10.1016/j.msea.2015.03.109
Alloy 1041 | Ni18.5Fe18.5Cr18.5Co26Mn18.5 | 0 | 0.26 | 0.185 | 0.185 | 0.185 | 0 | 0.185 | 0 | 0 | 0 | 0 | 0 | 0 | 0 | 0 | 0 | 0 | 0 | 0 | 0 | 0 | 0 | 0 | 0 | 0 | 5 | 8.08813992 | -4.1144 | 13.29411604 | 386.8108101 | 1489.434581 | 5.695120543 | 3.165958789 | 0.136417732 | 8.075 | AC |  | 1000 | 1440 | 625 | 60 |  | CW | FCC + Im | Im | Sigma | FCC + Im | Im | 10.1016/j.msea.2015.03.109
Alloy 1042 | Ni14Fe20Cr26Co20Mn20 | 0 | 0.2 | 0.26 | 0.2 | 0.14 | 0 | 0.2 | 0 | 0 | 0 | 0 | 0 | 0 | 0 | 0 | 0 | 0 | 0 | 0 | 0 | 0 | 0 | 0 | 0 | 0 | 5 | 7.924909869 | -3.7232 | 13.22962036 | 391.7481361 | 1508.06978 | 6.329195708 | 3.262141651 | 0.135458481 | 7.76 | AC |  | 1000 | 1440 | 675 | 60 |  | CW | FCC + BCC + Im | Im | Sigma | FCC + BCC + Im | Im | 10.1016/j.msea.2015.03.109
Alloy 1043 | NiFeCrCoMn | 0 | 0.2 | 0.2 | 0.2 | 0.2 | 0 | 0.2 | 0 | 0 | 0 | 0 | 0 | 0 | 0 | 0 | 0 | 0 | 0 | 0 | 0 | 0 | 0 | 0 | 0 | 0 | 5 | 8.03 | -4.16 | 13.38 | 467.623384 | 1801.2 | 5.79 | 0.92 | 0.14 | 8 | AC |  | 1000 | 1440 | 650 | 60 |  | CW | FCC + Im | Im | Sigma | FCC + Im | Im | 10.1016/j.msea.2015.03.109
Alloy 1044 | CoCrFeNi | 0 | 0.25 | 0.25 | 0.25 | 0.25 | 0 | 0 | 0 | 0 | 0 | 0 | 0 | 0 | 0 | 0 | 0 | 0 | 0 | 0 | 0 | 0 | 0 | 0 | 0 | 0 | 4 | 8.17 | -3.75 | 11.53 | 489.4027225 | 1871.75 | 5.75 | 1.03 | 0.1 | 8.25 | AC |  | 1000 | 1440 | 625 | 60 |  | CW | FCC + Im | Im | Sigma | FCC + Im | Im | 10.1016/j.msea.2015.03.109
Alloy 1045 | Fe70.04Mn28Al1.6Si0.28C0.08 | 0.016 | 0 | 0 | 0.7004 | 0 | 0 | 0.28 | 0 | 0 | 0 | 0 | 0 | 0 | 0 | 0 | 0.0008 | 0 | 0 | 0.0028 | 0 | 0 | 0 | 0 | 0 | 0 | 5 | 7.600816047 | -1.42603584 | 5.77166321 | 381.3772677 | 1427.164118 | 6.881762834 | 4.314574455 | 0.128723899 | 7.6256 | AC |  | 1000 | 1440 | 625 | 60 |  | CW | FCC + Im | Im | Sigma | FCC + Im | Im | 10.1016/j.msea.2015.03.109
Alloy 1046 | Fe73.03Mn25Al1.6Si0.24Nb0.05C0.08 | 0.016008004 | 0 | 0 | 0.730665333 | 0 | 0 | 0.250125063 | 0 | 0 | 0 | 0 | 0 | 0 | 0 | 0 | 0.0008004 | 0 | 0 | 0.002401201 | 0 | 0 | 0 | 0 | 0 | 0 | 5 | 7.617485589 | -1.347568351 | 5.506526269 | 384.2598339 | 1436.525445 | 6.986193124 | 4.212506036 | 0.124537702 | 7.657028514 | AC |  | 1000 | 1440 | 625 | 60 |  | CW | FCC + Im | Im | Sigma | FCC + Im | Im | 10.1016/j.msea.2015.03.109
Alloy 1047 | Fe68.25Mn27Al4.1Si0.52Nb0.05C0.08 | 0.041 | 0 | 0 | 0.6825 | 0 | 0 | 0.27 | 0 | 0 | 0.0005 | 0 | 0 | 0 | 0 | 0 | 0.0008 | 0 | 0 | 0.0052 | 0 | 0 | 0 | 0 | 0 | 0 | 6 | 7.410532259 | -3.05526096 | 6.502275483 | 375.1120758 | 1407.573486 | 3.576953739 | 4.698428729 | 0.128831083 | 7.4995 | AC |  | 1000 | 1440 | 625 | 60 |  | CW | FCC + Im | Im | Sigma | FCC + Im | Im | 10.1016/j.msea.2015.03.109
Alloy 1048 | Al0.5Cr0.9FeNi2.5V0.2 | 0.098039216 | 0 | 0.176470588 | 0.196078431 | 0.490196078 | 0 | 0 | 0 | 0.039215686 | 0 | 0 | 0 | 0 | 0 | 0 | 0 | 0 | 0 | 0 | 0 | 0 | 0 | 0 | 0 | 0 | 5 | 7.428940236 | -10.99730873 | 11.05609168 | 379.6347552 | 1449.33988 | 1.731696954 | 4.444703117 | 0.118924761 | 8.019607843 | AC | CW | 1200 | 1440 | 700 | 60 | AQ |  | FCC + Im | Im | L12 | FCC + Im | Im | 10.1038/s41467-018-06600-8
Alloy 1049 | Al0.5Cr0.9FeNi2.5V0.2 | 0.098039216 | 0 | 0.176470588 | 0.196078431 | 0.490196078 | 0 | 0 | 0 | 0.039215686 | 0 | 0 | 0 | 0 | 0 | 0 | 0 | 0 | 0 | 0 | 0 | 0 | 0 | 0 | 0 | 0 | 5 | 7.428940236 | -10.99730873 | 11.05609168 | 379.6347552 | 1449.33988 | 1.731696954 | 4.444703117 | 0.118924761 | 8.019607843 | AC | CW | 1200 | 1440 | 600 | 60 | AQ |  | FCC + Im | Im | L12 | FCC + Im | Im | 10.1038/s41467-018-06600-8
Alloy 1050 | Ni30Co30Cr10Fe10Al18W2 | 0.18 | 0.3 | 0.1 | 0.1 | 0.3 | 0 | 0 | 0 | 0 | 0 | 0 | 0 | 0 | 0 | 0.02 | 0 | 0 | 0 | 0 | 0 | 0 | 0 | 0 | 0 | 0 | 6 | 7.39262667 | -12.4432 | 13.05208317 | 365.6450006 | 1406.656565 | 1.762004548 | 5.590999885 | 0.140858085 | 7.76 | AC | [7 empty] | FCC + Im | Im | B2 | FCC + Im | Im | 10.1016/j.matlet.2019.06.067
Alloy 1051 | Ni30Co30Cr10Fe10Al18W2 | 0.18 | 0.3 | 0.1 | 0.1 | 0.3 | 0 | 0 | 0 | 0 | 0 | 0 | 0 | 0 | 0 | 0.02 | 0 | 0 | 0 | 0 | 0 | 0 | 0 | 0 | 0 | 0 | 6 | 7.39262667 | -12.4432 | 13.05208317 | 365.6450006 | 1406.656565 | 1.762004548 | 5.590999885 | 0.140858085 | 7.76 | AC | [7 empty] | FCC + Im | Im | B2 | FCC + Im | Im | 10.1016/j.matlet.2019.06.067
Alloy 1052 | CoCrFeNi | 0 | 0.25 | 0.25 | 0.25 | 0.25 | 0 | 0 | 0 | 0 | 0 | 0 | 0 | 0 | 0 | 0 | 0 | 0 | 0 | 0 | 0 | 0 | 0 | 0 | 0 | 0 | 4 | 8.17 | -3.75 | 11.53 | 489.4027225 | 1871.75 | 5.75 | 1.03 | 0.1 | 8.25 | AC |  | 500 | 240 |  |  | AQ |  | FCC | S |  | FCC | FCC_SS | 10.1016/j.actamat.2016.06.063
Alloy 1053 | CoCrFeNiMo0.1 | 0 | 0.243902439 | 0.243902439 | 0.243902439 | 0.243902439 | 0 | 0 | 0 | 0 | 0 | 0.024390244 | 0 | 0 | 0 | 0 | 0 | 0 | 0 | 0 | 0 | 0 | 0 | 0 | 0 | 0 | 5 | 8.24 | -3.9 | 12.2 | 494.663284 | 1896.73 | 5.93 | 1.96 | 0.11 | 8.2 | AC |  | 500 | 240 |  |  | AQ |  | FCC | S |  | FCC | FCC_SS | 10.1016/j.actamat.2016.06.063
Alloy 1054 | CoCrFeNiMo0.2 | 0 | 0.238095238 | 0.238095238 | 0.238095238 | 0.238095238 | 0 | 0 | 0 | 0 | 0 | 0.047619048 | 0 | 0 | 0 | 0 | 0 | 0 | 0 | 0 | 0 | 0 | 0 | 0 | 0 | 0 | 5 | 8.31 | -4.04 | 12.57 | 500.1569836 | 1920.52 | 5.98 | 2.51 | 0.12 | 8.14 | AC |  | 500 | 240 |  |  | AQ |  | FCC | S |  | FCC | FCC_SS | 10.1016/j.actamat.2016.06.063
Alloy 1055 | CoCrFeNiMo0.3 | 0 | 0.23255814 | 0.23255814 | 0.23255814 | 0.23255814 | 0 | 0 | 0 | 0 | 0 | 0.069767442 | 0 | 0 | 0 | 0 | 0 | 0 | 0 | 0 | 0 | 0 | 0 | 0 | 0 | 0 | 5 | 8.374393129 | -4.153596539 | 12.82599837 | 426.2309224 | 1638.269287 | 5.902321137 | 2.377731963 | 0.127279646 | 8.093023256 | AC |  | 500 | 240 |  |  | AQ |  | FCC + Im | Im | Sigma | FCC + Im | Im | 10.1016/j.actamat.2016.06.063
Alloy 1056 | CoCrFeNiMo0.3 | 0 | 0.23255814 | 0.23255814 | 0.23255814 | 0.23255814 | 0 | 0 | 0 | 0 | 0 | 0.069767442 | 0 | 0 | 0 | 0 | 0 | 0 | 0 | 0 | 0 | 0 | 0 | 0 | 0 | 0 | 5 | 8.374393129 | -4.153596539 | 12.82599837 | 426.2309224 | 1638.269287 | 5.902321137 | 2.377731963 | 0.127279646 | 8.093023256 | AC | CW | 500 | 240 | 850 | 60 | AQ |  | FCC + Im | Im | Sigma + Mu | FCC + Im | Im | 10.1016/j.actamat.2016.06.063
Alloy 1057 | CoCrFeNiMo0.3 | 0 | 0.23255814 | 0.23255814 | 0.23255814 | 0.23255814 | 0 | 0 | 0 | 0 | 0 | 0.069767442 | 0 | 0 | 0 | 0 | 0 | 0 | 0 | 0 | 0 | 0 | 0 | 0 | 0 | 0 | 5 | 8.374393129 | -4.153596539 | 12.82599837 | 426.2309224 | 1638.269287 | 5.902321137 | 2.377731963 | 0.127279646 | 8.093023256 | AC | CW | 500 | 240 | 900 | 300 | AQ |  | FCC + Im | Im | Sigma + Mu | FCC + Im | Im | 10.1016/j.actamat.2016.06.063
Alloy 1058 | Fe45Cr10V10Co10Ni25 | 0 | 0.1 | 0.1 | 0.45 | 0.25 | 0 | 0 | 0 | 0.1 | 0 | 0 | 0 | 0 | 0 | 0 | 0 | 0 | 0 | 0 | 0 | 0 | 0 | 0 | 0 | 0 | 5 | 7.929630605 | -5.82 | 11.61262282 | 407.5763649 | 1559.303243 | 3.656286656 | 1.739286365 | 0.092714616 | 8.1 | AC | CW | 1100 | 360 | 900 | 10 | WQ |  | FCC | S |  | FCC | FCC_SS | 10.1038/s41598-019-39570-y
Alloy 1059 | Fe45Cr10V10Co20Ni15 | 0 | 0.2 | 0.1 | 0.45 | 0.15 | 0 | 0 | 0 | 0.1 | 0 | 0 | 0 | 0 | 0 | 0 | 0 | 0 | 0 | 0 | 0 | 0 | 0 | 0 | 0 | 0 | 5 | 7.930000747 | -5.36 | 11.85892612 | 408.475666 | 1564.215923 | 4.065146781 | 1.732527204 | 0.090138782 | 8 | AC | CW | 1100 | 360 | 900 | 10 | WQ |  | FCC + BCC + Im | Im |  | FCC + BCC + Im | Im | 10.1038/s41598-019-39570-y
Alloy 1060 | Fe45Cr10V10Co30Ni5 | 0 | 0.3 | 0.1 | 0.45 | 0.05 | 0 | 0 | 0 | 0.1 | 0 | 0 | 0 | 0 | 0 | 0 | 0 | 0 | 0 | 0 | 0 | 0 | 0 | 0 | 0 | 0 | 5 | 7.930370606 | -4.9 | 11.06508518 | 411.0116893 | 1569.155413 | 4.160258434 | 1.724828537 | 0.087384209 | 7.9 | AC | CW | 1100 | 360 | 900 | 10 | WQ |  | FCC + BCC + Im | Im |  | FCC + BCC + Im | Im | 10.1038/s41598-019-39570-y
Alloy 1061 | Fe45Cr10V10Co35 | 0 | 0.35 | 0.1 | 0.45 | 0 | 0 | 0 | 0 | 0.1 | 0 | 0 | 0 | 0 | 0 | 0 | 0 | 0 | 0 | 0 | 0 | 0 | 0 | 0 | 0 | 0 | 4 | 7.93055543 | -4.67 | 9.87162138 | 418.0273851 | 1588.7 | 3.935648451 | 1.720623695 | 0.085934568 | 7.85 | AC | CW | 1100 | 360 | 900 | 10 | WQ |  | FCC + BCC + Im | Im |  | FCC + BCC + Im | Im | 10.1038/s41598-019-39570-y
Alloy 1062 | FeCrCoMnNi | 0 | 0.2 | 0.2 | 0.2 | 0.2 | 0 | 0.2 | 0 | 0 | 0 | 0 | 0 | 0 | 0 | 0 | 0 | 0 | 0 | 0 | 0 | 0 | 0 | 0 | 0 | 0 | 5 | 8.025760676 | -4.16 | 13.38161053 | 386.5578337 | 1488.962298 | 5.668245305 | 3.269463577 | 0.138361844 | 8 | AC | CW | [6 empty] | FCC | S |  | FCC | FCC_SS | 10.1016/j.msea.2019.04.025
Alloy 1063 | Cr20Fe6Co34Ni34Mo6 | 0 | 0.34 | 0.2 | 0.06 | 0.34 | 0 | 0 | 0 | 0 | 0 | 0.06 | 0 | 0 | 0 | 0 | 0 | 0 | 0 | 0 | 0 | 0 | 0 | 0 | 0 | 0 | 5 | 8.587067955 | -4.2928 | 11.58277271 | 419.0245945 | 1602.912293 | 5.061964947 | 2.18471415 | 0.120166551 | 8.5 | AC | HW | 1200 | 2880 | 800 | 3 | AQ |  | FCC | S |  | FCC | FCC_SS | 10.1016/j.ijplas.2018.10.005
Alloy 1064 | Cr20Fe6Co34Ni34Mo6 | 0 | 0.34 | 0.2 | 0.06 | 0.34 | 0 | 0 | 0 | 0 | 0 | 0.06 | 0 | 0 | 0 | 0 | 0 | 0 | 0 | 0 | 0 | 0 | 0 | 0 | 0 | 0 | 5 | 8.587067955 | -4.2928 | 11.58277271 | 419.0245945 | 1602.912293 | 5.061964947 | 2.18471415 | 0.120166551 | 8.5 | AC | HW | 1200 | 2880 | 800 | 60 | AQ |  | FCC | S |  | FCC | FCC_SS | 10.1016/j.ijplas.2018.10.005
Alloy 1065 | Cr20Fe6Co34Ni34Mo6 | 0 | 0.34 | 0.2 | 0.06 | 0.34 | 0 | 0 | 0 | 0 | 0 | 0.06 | 0 | 0 | 0 | 0 | 0 | 0 | 0 | 0 | 0 | 0 | 0 | 0 | 0 | 0 | 5 | 8.587067955 | -4.2928 | 11.58277271 | 419.0245945 | 1602.912293 | 5.061964947 | 2.18471415 | 0.120166551 | 8.5 | AC | HW | 1200 | 2880 | 900 | 60 | AQ |  | FCC | S |  | FCC | FCC_SS | 10.1016/j.ijplas.2018.10.005
Alloy 1066 | Cr20Fe6Co34Ni34Mo6 | 0 | 0.34 | 0.2 | 0.06 | 0.34 | 0 | 0 | 0 | 0 | 0 | 0.06 | 0 | 0 | 0 | 0 | 0 | 0 | 0 | 0 | 0 | 0 | 0 | 0 | 0 | 0 | 5 | 8.587067955 | -4.2928 | 11.58277271 | 419.0245945 | 1602.912293 | 5.061964947 | 2.18471415 | 0.120166551 | 8.5 | AC | HW | 1200 | 2880 | 1000 | 60 | AQ |  | FCC | S |  | FCC | FCC_SS | 10.1016/j.ijplas.2018.10.005
Alloy 1067 | Cr20Fe6Co34Ni34Mo6 | 0 | 0.34 | 0.2 | 0.06 | 0.34 | 0 | 0 | 0 | 0 | 0 | 0.06 | 0 | 0 | 0 | 0 | 0 | 0 | 0 | 0 | 0 | 0 | 0 | 0 | 0 | 0 | 5 | 8.587067955 | -4.2928 | 11.58277271 | 419.0245945 | 1602.912293 | 5.061964947 | 2.18471415 | 0.120166551 | 8.5 | AC | HW | 1200 | 2880 | 1150 | 60 | AQ |  | FCC | S |  | FCC | FCC_SS | 10.1016/j.ijplas.2018.10.005
Alloy 1068 | Al5Nb24Ti40V5Zr26 | 0.05 | 0 | 0 | 0 | 0 | 0 | 0 | 0.4 | 0.05 | 0.24 | 0 | 0.26 | 0 | 0 | 0 | 0 | 0 | 0 | 0 | 0 | 0 | 0 | 0 | 0 | 0 | 5 | 6.068935026 | -6.8576 | 11.29799536 | 491.5373168 | 1878.25911 | 3.544477681 | 5.289095698 | 0.109284766 | 4.24 | AC | CW |  |  | 1100 | 60 |  | CD | BCC | S |  | BCC | BCC_SS | 10.1016/j.intermet.2019.106652
Alloy 1069 | Al5Nb24Ti40V5Zr26 | 0.05 | 0 | 0 | 0 | 0 | 0 | 0 | 0.4 | 0.05 | 0.24 | 0 | 0.26 | 0 | 0 | 0 | 0 | 0 | 0 | 0 | 0 | 0 | 0 | 0 | 0 | 0 | 5 | 6.068935026 | -6.8576 | 11.29799536 | 491.5373168 | 1878.25911 | 3.544477681 | 5.289095698 | 0.109284766 | 4.24 | AC | CW |  |  | 900 | 60 |  | CD | BCC + Im | Im | C14 | BCC + Im | Im | 10.1016/j.intermet.2019.106652
Alloy 1070 | Al5Nb24Ti40V5Zr26 | 0.05 | 0 | 0 | 0 | 0 | 0 | 0 | 0.4 | 0.05 | 0.24 | 0 | 0.26 | 0 | 0 | 0 | 0 | 0 | 0 | 0 | 0 | 0 | 0 | 0 | 0 | 0 | 5 | 6.068935026 | -6.8576 | 11.29799536 | 491.5373168 | 1878.25911 | 3.544477681 | 5.289095698 | 0.109284766 | 4.24 | AC | CW |  |  | 1000 | 60 |  | CD | BCC | S |  | BCC | BCC_SS | 10.1016/j.intermet.2019.106652
Alloy 1071 | AlCoCrFeNi2.1 | 0.163934426 | 0.163934426 | 0.163934426 | 0.163934426 | 0.344262295 | 0 | 0 | 0 | 0 | 0 | 0 | 0 | 0 | 0 | 0 | 0 | 0 | 0 | 0 | 0 | 0 | 0 | 0 | 0 | 0 | 5 | 7.08 | -11.94 | 12.91 | 359.2352497 | 1381.25 | 1.79 | 5.38 | 0.12 | 7.7 | AC | [7 empty] | FCC + Im | Im | B2 + L12 | FCC + Im | Im | 10.1016/j.matchar.2019.109955
Alloy 1072 | Al0.3CoCrFeNi | 0.069767442 | 0.23255814 | 0.23255814 | 0.23255814 | 0.23255814 | 0 | 0 | 0 | 0 | 0 | 0 | 0 | 0 | 0 | 0 | 0 | 0 | 0 | 0 | 0 | 0 | 0 | 0 | 0 | 0 | 5 | 7.64 | -7.27 | 12.83 | 469.9351993 | 1806.29 | 3.19 | 3.49 | 0.11 | 7.88 | AC | CW | [6 empty] | FCC | S |  | FCC | FCC_SS | 10.1016/j.scriptamat.2018.10.023
Alloy 1073 | Al0.3CoCrFeNi | 0.069767442 | 0.23255814 | 0.23255814 | 0.23255814 | 0.23255814 | 0 | 0 | 0 | 0 | 0 | 0 | 0 | 0 | 0 | 0 | 0 | 0 | 0 | 0 | 0 | 0 | 0 | 0 | 0 | 0 | 5 | 7.64 | -7.27 | 12.83 | 469.9351993 | 1806.29 | 3.19 | 3.49 | 0.11 | 7.88 | AC | CW |  |  | 620 | 3000 |  |  | FCC + Im | Im | B2 | FCC + Im | Im | 10.1016/j.scriptamat.2018.10.023
Alloy 1074 | Al0.3CoCrFeNi | 0.069767442 | 0.23255814 | 0.23255814 | 0.23255814 | 0.23255814 | 0 | 0 | 0 | 0 | 0 | 0 | 0 | 0 | 0 | 0 | 0 | 0 | 0 | 0 | 0 | 0 | 0 | 0 | 0 | 0 | 5 | 7.64 | -7.27 | 12.83 | 469.9351993 | 1806.29 | 3.19 | 3.49 | 0.11 | 7.88 | AC | CW | 1150 | 600 | 620 | 3000 |  |  | FCC + Im | Im | B2 + L12 | FCC + Im | Im | 10.1016/j.scriptamat.2018.10.023
Alloy 1075 | Al0.3CoCrFeNi | 0.069767442 | 0.23255814 | 0.23255814 | 0.23255814 | 0.23255814 | 0 | 0 | 0 | 0 | 0 | 0 | 0 | 0 | 0 | 0 | 0 | 0 | 0 | 0 | 0 | 0 | 0 | 0 | 0 | 0 | 5 | 7.64 | -7.27 | 12.83 | 469.9351993 | 1806.29 | 3.19 | 3.49 | 0.11 | 7.88 | AC | CW |  |  | 550 | 1440 |  |  | FCC + Im | Im | B2 | FCC + Im | Im | 10.1016/j.scriptamat.2018.10.023
Alloy 1076 | Al0.3CoCrFeNi | 0.069767442 | 0.23255814 | 0.23255814 | 0.23255814 | 0.23255814 | 0 | 0 | 0 | 0 | 0 | 0 | 0 | 0 | 0 | 0 | 0 | 0 | 0 | 0 | 0 | 0 | 0 | 0 | 0 | 0 | 5 | 7.64 | -7.27 | 12.83 | 469.9351993 | 1806.29 | 3.19 | 3.49 | 0.11 | 7.88 | AC | CW |  |  | 550 | 3000 |  |  | FCC + Im | Im | B2 | FCC + Im | Im | 10.1016/j.scriptamat.2018.10.023
Alloy 1077 | Al0.5Cr0.9FeNi2.5V0.2 | 0.098039216 | 0 | 0.176470588 | 0.196078431 | 0.490196078 | 0 | 0 | 0 | 0.039215686 | 0 | 0 | 0 | 0 | 0 | 0 | 0 | 0 | 0 | 0 | 0 | 0 | 0 | 0 | 0 | 0 | 5 | 7.428940236 | -10.99730873 | 11.05609168 | 379.6347552 | 1449.33988 | 1.731696954 | 4.444703117 | 0.118924761 | 8.019607843 | AC | CW | 1200 | 1440 |  |  |  |  | FCC | S |  | FCC | FCC_SS | 10.1038/s41467-018-06600-8
Alloy 1078 | HfMoNbTaZr | 0 | 0 | 0 | 0 | 0 | 0 | 0 | 0 | 0 | 0.2 | 0.2 | 0.2 | 0.2 | 0.2 | 0 | 0 | 0 | 0 | 0 | 0 | 0 | 0 | 0 | 0 | 0 | 5 | 10.92817442 | -1.12 | 13.38161053 | 621.8810016 | 2395.370077 | 31.88312174 | 6.301264119 | 0.311152696 | 4.8 | AC | [7 empty] | BCC | S |  | BCC | BCC_SS | 10.3390/e21010015
Alloy 1079 | HfMoNbTaTi | 0 | 0 | 0 | 0 | 0 | 0 | 0 | 0.2 | 0 | 0.2 | 0.2 | 0 | 0.2 | 0.2 | 0 | 0 | 0 | 0 | 0 | 0 | 0 | 0 | 0 | 0 | 0 | 5 | 9.910915715 | 2.72 | 13.38161053 | 592.5022515 | 2282.194003 | 12.57155081 | 4.99441746 | 0.118253964 | 4.4 | AC | [7 empty] | BCC | S |  | BCC | BCC_SS | 10.3390/e21010015
Alloy 1080 | HfMoNbTaTi | 0 | 0 | 0 | 0 | 0 | 0 | 0 | 0.2 | 0 | 0.2 | 0.2 | 0 | 0.2 | 0.2 | 0 | 0 | 0 | 0 | 0 | 0 | 0 | 0 | 0 | 0 | 0 | 5 | 9.910915715 | 2.72 | 13.38161053 | 592.5022515 | 2282.194003 | 12.57155081 | 4.99441746 | 0.118253964 | 4.4 | AC | [7 empty] | BCC | S |  | BCC | BCC_SS | 10.3390/e21010015
Alloy 1081 | HfMoNbTiZr | 0 | 0 | 0 | 0 | 0 | 0 | 0 | 0.2 | 0 | 0.2 | 0.2 | 0.2 | 0.2 | 0 | 0 | 0 | 0 | 0 | 0 | 0 | 0 | 0 | 0 | 0 | 0 | 5 | 8.7 | -1.6 | 13.38 | 634.561604 | 2444.2 | 20.44 | 5.06 | 0.31 | 4.6 | AC | [7 empty] | BCC + Im | Im | B2 | BCC + Im | Im | 10.3390/e21010015
Alloy 1082 | Fe36Ni18Mn33Al13C1.26 | 0.128382382 | 0 | 0 | 0.355520442 | 0.177760221 | 0 | 0.325893739 | 0 | 0 | 0 | 0 | 0 | 0 | 0 | 0 | 0.012443215 | 0 | 0 | 0 | 0 | 0 | 0 | 0 | 0 | 0 | 5 | 6.9501179 | -12.0861034 | 11.29290282 | 340.7477765 | 1302.065806 | 1.471835746 | 7.007133 | 0.173422991 | 7.337941932 | AC | [7 empty] | FCC + Im | Im | anon | FCC + Im | Im | 10.1016/j.msea.2017.03.099
Alloy 1083 | Fe36Ni18Mn33Al13C1.26 | 0.128382382 | 0 | 0 | 0.355520442 | 0.177760221 | 0 | 0.325893739 | 0 | 0 | 0 | 0 | 0 | 0 | 0 | 0 | 0.012443215 | 0 | 0 | 0 | 0 | 0 | 0 | 0 | 0 | 0 | 5 | 6.9501179 | -12.0861034 | 11.29290282 | 340.7477765 | 1302.065806 | 1.471835746 | 7.007133 | 0.173422991 | 7.337941932 | AC | CW |  |  | 1000 | 60 |  |  | FCC + Im | Im | anon | FCC + Im | Im | 10.1016/j.msea.2017.03.099
Alloy 1084 | Fe36Ni18Mn33Al13C1.26 | 0.128382382 | 0 | 0 | 0.355520442 | 0.177760221 | 0 | 0.325893739 | 0 | 0 | 0 | 0 | 0 | 0 | 0 | 0 | 0.012443215 | 0 | 0 | 0 | 0 | 0 | 0 | 0 | 0 | 0 | 5 | 6.9501179 | -12.0861034 | 11.29290282 | 340.7477765 | 1302.065806 | 1.471835746 | 7.007133 | 0.173422991 | 7.337941932 | AC | CW | 1100 | 240 | 1000 | 240 |  |  | FCC + Im | Im | anon | FCC + Im | Im | 10.1016/j.msea.2017.03.099
Alloy 1085 | Fe36Ni18Mn33Al13 | 0.13 | 0 | 0 | 0.36 | 0.18 | 0 | 0.33 | 0 | 0 | 0 | 0 | 0 | 0 | 0 | 0 | 0 | 0 | 0 | 0 | 0 | 0 | 0 | 0 | 0 | 0 | 4 | 6.992100479 | -9.798 | 10.87153784 | 343.5855689 | 1310.79 | 1.757487614 | 5.351956687 | 0.148163558 | 7.38 | AC | [7 empty] | FCC + Im | Im | B2 | FCC + Im | Im | 10.1016/j.msea.2017.03.099
Alloy 1086 | Fe36Ni18Mn33Al13 | 0.13 | 0 | 0 | 0.36 | 0.18 | 0 | 0.33 | 0 | 0 | 0 | 0 | 0 | 0 | 0 | 0 | 0 | 0 | 0 | 0 | 0 | 0 | 0 | 0 | 0 | 0 | 4 | 6.992100479 | -9.798 | 10.87153784 | 343.5855689 | 1310.79 | 1.757487614 | 5.351956687 | 0.148163558 | 7.38 | AC | CW |  |  | 1000 | 60 |  |  | FCC + Im | Im | B2 | FCC + Im | Im | 10.1016/j.msea.2017.03.099
Alloy 1087 | Fe36Ni18Mn33Al13 | 0.13 | 0 | 0 | 0.36 | 0.18 | 0 | 0.33 | 0 | 0 | 0 | 0 | 0 | 0 | 0 | 0 | 0 | 0 | 0 | 0 | 0 | 0 | 0 | 0 | 0 | 0 | 4 | 6.992100479 | -9.798 | 10.87153784 | 343.5855689 | 1310.79 | 1.757487614 | 5.351956687 | 0.148163558 | 7.38 | AC | CW | 1100 | 240 | 1000 | 240 |  |  | FCC + Im | Im | B2 | FCC + Im | Im | 10.1016/j.msea.2017.03.099
Alloy 1088 | ZrTiHfV0.5Nb0.5 | 0 | 0 | 0 | 0 | 0 | 0 | 0 | 0.25 | 0.125 | 0.125 | 0 | 0.25 | 0.25 | 0 | 0 | 0 | 0 | 0 | 0 | 0 | 0 | 0 | 0 | 0 | 0 | 5 | 8.190507447 | 0.4375 | 12.96707842 | 523.6762156 | 2013.882607 | 67.78544264 | 6.440523166 | 0.134530433 | 4.25 | AC | [7 empty] | BCC | S |  | BCC | BCC_SS | 10.3390/ma11020208
Alloy 1089 | ZrTiHfV0.5Nb0.5 | 0 | 0 | 0 | 0 | 0 | 0 | 0 | 0.25 | 0.125 | 0.125 | 0 | 0.25 | 0.25 | 0 | 0 | 0 | 0 | 0 | 0 | 0 | 0 | 0 | 0 | 0 | 0 | 5 | 8.190507447 | 0.4375 | 12.96707842 | 523.6762156 | 2013.882607 | 67.78544264 | 6.440523166 | 0.134530433 | 4.25 | AC | [7 empty] | BCC | S |  | BCC | BCC_SS | 10.3390/ma11020208
Alloy 1090 | Zr2.0TiHfVNb2.0 | 0 | 0 | 0 | 0 | 0 | 0 | 0 | 0.142857143 | 0.142857143 | 0.285714286 | 0 | 0.285714286 | 0.142857143 | 0 | 0 | 0 | 0 | 0 | 0 | 0 | 0 | 0 | 0 | 0 | 0 | 5 | 7.872809981 | 1.469387755 | 12.88596992 | 537.1529873 | 2065.061688 | 20.50522428 | 6.802239355 | 0.137410453 | 4.428571429 | AC | [7 empty] | BCC | S |  | BCC | BCC_SS | 10.3390/ma11020208
Alloy 1091 | Zr2.0TiHfVNb2.0 | 0 | 0 | 0 | 0 | 0 | 0 | 0 | 0.142857143 | 0.142857143 | 0.285714286 | 0 | 0.285714286 | 0.142857143 | 0 | 0 | 0 | 0 | 0 | 0 | 0 | 0 | 0 | 0 | 0 | 0 | 5 | 7.872809981 | 1.469387755 | 12.88596992 | 537.1529873 | 2065.061688 | 20.50522428 | 6.802239355 | 0.137410453 | 4.428571429 | AC | [7 empty] | BCC | S |  | BCC | BCC_SS | 10.3390/ma11020208
Alloy 1092 | ZrTiHfNb0.5Mo0.5 | 0 | 0 | 0 | 0 | 0 | 0 | 0 | 0.25 | 0 | 0.125 | 0.125 | 0.25 | 0.25 | 0 | 0 | 0 | 0 | 0 | 0 | 0 | 0 | 0 | 0 | 0 | 0 | 5 | 8.569015185 | -2.125 | 12.96707842 | 540.3628201 | 2078.063584 | 14.34746867 | 5.703787685 | 0.270497227 | 4.375 | AC | [7 empty] | BCC | S |  | BCC | BCC_SS | 10.3390/ma11020208
Alloy 1093 | ZrTiHfNb0.5Mo0.5 | 0 | 0 | 0 | 0 | 0 | 0 | 0 | 0.25 | 0 | 0.125 | 0.125 | 0.25 | 0.25 | 0 | 0 | 0 | 0 | 0 | 0 | 0 | 0 | 0 | 0 | 0 | 0 | 5 | 8.569015185 | -2.125 | 12.96707842 | 540.3628201 | 2078.063584 | 14.34746867 | 5.703787685 | 0.270497227 | 4.375 | AC | [7 empty] | BCC | S |  | BCC | BCC_SS | 10.3390/ma11020208
Alloy 1094 | ZrTiHfNb0.5Ta0.5 | 0 | 0 | 0 | 0 | 0 | 0 | 0 | 0.25 | 0 | 0.125 | 0 | 0.25 | 0.25 | 0.125 | 0 | 0 | 0 | 0 | 0 | 0 | 0 | 0 | 0 | 0 | 0 | 5 | 9.309718284 | 0.875 | 12.96707842 | 562.4439913 | 2162.968877 | 36.102108 | 4.862116278 | 0.118215904 | 4.25 | AC | [7 empty] | BCC | S |  | BCC | BCC_SS | 10.3390/ma11020208
Alloy 1095 | ZrTiHfNb0.5Ta0.5 | 0 | 0 | 0 | 0 | 0 | 0 | 0 | 0.25 | 0 | 0.125 | 0 | 0.25 | 0.25 | 0.125 | 0 | 0 | 0 | 0 | 0 | 0 | 0 | 0 | 0 | 0 | 0 | 5 | 9.309718284 | 0.875 | 12.96707842 | 562.4439913 | 2162.968877 | 36.102108 | 4.862116278 | 0.118215904 | 4.25 | AC | [7 empty] | BCC | S |  | BCC | BCC_SS | 10.3390/ma11020208
Alloy 1096 | Fe40.4Ni11.3Mn34.8Al7.5Cr6C1.1 | 0.074183976 | 0 | 0.059347181 | 0.399604352 | 0.111770524 | 0 | 0.34421365 | 0 | 0 | 0 | 0 | 0 | 0 | 0 | 0 | 0.010880317 | 0 | 0 | 0 | 0 | 0 | 0 | 0 | 0 | 0 | 6 | 7.21529413 | -8.1781746 | 11.54335869 | 355.5740424 | 1360.004545 | 2.305170731 | 6.453990904 | 0.165555851 | 7.346191889 | AC | [7 empty] | FCC | S |  | FCC | FCC_SS | 10.1016/j.matchar.2019.109983
Alloy 1097 | Fe40.4Ni11.3Mn34.8Al7.5Cr6C1.1 | 0.074183976 | 0 | 0.059347181 | 0.399604352 | 0.111770524 | 0 | 0.34421365 | 0 | 0 | 0 | 0 | 0 | 0 | 0 | 0 | 0.010880317 | 0 | 0 | 0 | 0 | 0 | 0 | 0 | 0 | 0 | 6 | 7.21529413 | -8.1781746 | 11.54335869 | 355.5740424 | 1360.004545 | 2.305170731 | 6.453990904 | 0.165555851 | 7.346191889 | AC | HW | 1100 |  | 500 | 18720 | WQ |  | FCC | S |  | FCC | FCC_SS | 10.1016/j.matchar.2019.109983
Alloy 1098 | Fe40.4Ni11.3Mn34.8Al7.5Cr6C1.1 | 0.074183976 | 0 | 0.059347181 | 0.399604352 | 0.111770524 | 0 | 0.34421365 | 0 | 0 | 0 | 0 | 0 | 0 | 0 | 0 | 0.010880317 | 0 | 0 | 0 | 0 | 0 | 0 | 0 | 0 | 0 | 6 | 7.21529413 | -8.1781746 | 11.54335869 | 355.5740424 | 1360.004545 | 2.305170731 | 6.453990904 | 0.165555851 | 7.346191889 | AC | HW | 1100 |  | 500 | 60480 | WQ |  | FCC | S |  | FCC | FCC_SS | 10.1016/j.matchar.2019.109983
Alloy 1099 | Fe40.4Ni11.3Mn34.8Al7.5Cr6C1.1 | 0.074183976 | 0 | 0.059347181 | 0.399604352 | 0.111770524 | 0 | 0.34421365 | 0 | 0 | 0 | 0 | 0 | 0 | 0 | 0 | 0.010880317 | 0 | 0 | 0 | 0 | 0 | 0 | 0 | 0 | 0 | 6 | 7.21529413 | -8.1781746 | 11.54335869 | 355.5740424 | 1360.004545 | 2.305170731 | 6.453990904 | 0.165555851 | 7.346191889 | AC | HW | 1100 |  | 800 | 1440 | WQ |  | FCC | S |  | FCC | FCC_SS | 10.1016/j.matchar.2019.109983
Alloy 1100 | Fe40.4Ni11.3Mn34.8Al7.5Cr6C1.1 | 0.074183976 | 0 | 0.059347181 | 0.399604352 | 0.111770524 | 0 | 0.34421365 | 0 | 0 | 0 | 0 | 0 | 0 | 0 | 0 | 0.010880317 | 0 | 0 | 0 | 0 | 0 | 0 | 0 | 0 | 0 | 6 | 7.21529413 | -8.1781746 | 11.54335869 | 355.5740424 | 1360.004545 | 2.305170731 | 6.453990904 | 0.165555851 | 7.346191889 | AC | HW | 1100 |  | 1200 | 1440 | WQ |  | FCC | S |  | FCC | FCC_SS | 10.1016/j.matchar.2019.109983
Alloy 1101 | Fe40.4Ni11.3Mn34.8Al7.5Cr6C1.1 | 0.074183976 | 0 | 0.059347181 | 0.399604352 | 0.111770524 | 0 | 0.34421365 | 0 | 0 | 0 | 0 | 0 | 0 | 0 | 0 | 0.010880317 | 0 | 0 | 0 | 0 | 0 | 0 | 0 | 0 | 0 | 6 | 7.21529413 | -8.1781746 | 11.54335869 | 355.5740424 | 1360.004545 | 2.305170731 | 6.453990904 | 0.165555851 | 7.346191889 | AC | HW | 1100 |  | 1100 | 240 | WQ |  | FCC | S |  | FCC | FCC_SS | 10.1016/j.matchar.2019.109983
Alloy 1102 | Fe40.4Ni11.3Mn34.8Al7.5Cr6C1.1 | 0.074183976 | 0 | 0.059347181 | 0.399604352 | 0.111770524 | 0 | 0.34421365 | 0 | 0 | 0 | 0 | 0 | 0 | 0 | 0 | 0.010880317 | 0 | 0 | 0 | 0 | 0 | 0 | 0 | 0 | 0 | 6 | 7.21529413 | -8.1781746 | 11.54335869 | 355.5740424 | 1360.004545 | 2.305170731 | 6.453990904 | 0.165555851 | 7.346191889 | AC | HW | 1100 |  | 1100 | 1440 | WQ | HW | FCC | S |  | FCC | FCC_SS | 10.1016/j.matchar.2019.109983
Alloy 1103 | Fe28Ni18Mn33Al21 | 0.21 | 0 | 0 | 0.28 | 0.18 | 0 | 0.33 | 0 | 0 | 0 | 0 | 0 | 0 | 0 | 0 | 0 | 0 | 0 | 0 | 0 | 0 | 0 | 0 | 0 | 0 | 4 | 6.482580111 | -13.4844 | 11.29676653 | 324.7052707 | 1240.79 | 1.268326861 | 5.708363976 | 0.14752071 | 6.98 | AC | [7 empty] | FCC + Im | Im | B2 | FCC + Im | Im | 10.1016/j.actamat.2015.05.006
Alloy 1104 | Fe28Ni18Mn33Al21 | 0.21 | 0 | 0 | 0.28 | 0.18 | 0 | 0.33 | 0 | 0 | 0 | 0 | 0 | 0 | 0 | 0 | 0 | 0 | 0 | 0 | 0 | 0 | 0 | 0 | 0 | 0 | 4 | 6.482580111 | -13.4844 | 11.29676653 | 324.7052707 | 1240.79 | 1.268326861 | 5.708363976 | 0.14752071 | 6.98 | AC |  |  |  | 1100 | 15 |  |  | FCC + Im | Im | B2 | FCC + Im | Im | 10.1016/j.actamat.2015.05.006
Alloy 1105 | Fe28Ni18Mn33Al21 | 0.21 | 0 | 0 | 0.28 | 0.18 | 0 | 0.33 | 0 | 0 | 0 | 0 | 0 | 0 | 0 | 0 | 0 | 0 | 0 | 0 | 0 | 0 | 0 | 0 | 0 | 0 | 4 | 6.482580111 | -13.4844 | 11.29676653 | 324.7052707 | 1240.79 | 1.268326861 | 5.708363976 | 0.14752071 | 6.98 | AC |  |  |  | 1100 | 30 |  |  | FCC + Im | Im | B2 | FCC + Im | Im | 10.1016/j.actamat.2015.05.006
Alloy 1106 | Fe28Ni18Mn33Al21 | 0.21 | 0 | 0 | 0.28 | 0.18 | 0 | 0.33 | 0 | 0 | 0 | 0 | 0 | 0 | 0 | 0 | 0 | 0 | 0 | 0 | 0 | 0 | 0 | 0 | 0 | 0 | 4 | 6.482580111 | -13.4844 | 11.29676653 | 324.7052707 | 1240.79 | 1.268326861 | 5.708363976 | 0.14752071 | 6.98 | AC |  |  |  | 1100 | 45 |  |  | FCC + Im | Im | B2 | FCC + Im | Im | 10.1016/j.actamat.2015.05.006
Alloy 1107 | Fe28Ni18Mn33Al21 | 0.21 | 0 | 0 | 0.28 | 0.18 | 0 | 0.33 | 0 | 0 | 0 | 0 | 0 | 0 | 0 | 0 | 0 | 0 | 0 | 0 | 0 | 0 | 0 | 0 | 0 | 0 | 4 | 6.482580111 | -13.4844 | 11.29676653 | 324.7052707 | 1240.79 | 1.268326861 | 5.708363976 | 0.14752071 | 6.98 | AC |  |  |  | 1100 | 180 |  |  | FCC + Im | Im | B2 | FCC + Im | Im | 10.1016/j.actamat.2015.05.006
Alloy 1108 | Fe28Ni18Mn33Al21 | 0.21 | 0 | 0 | 0.28 | 0.18 | 0 | 0.33 | 0 | 0 | 0 | 0 | 0 | 0 | 0 | 0 | 0 | 0 | 0 | 0 | 0 | 0 | 0 | 0 | 0 | 0 | 4 | 6.482580111 | -13.4844 | 11.29676653 | 324.7052707 | 1240.79 | 1.268326861 | 5.708363976 | 0.14752071 | 6.98 | AC |  |  |  | 1100 | 300 |  |  | FCC + Im | Im | B2 | FCC + Im | Im | 10.1016/j.actamat.2015.05.006
Alloy 1109 | Fe28Ni18Mn33Al21 | 0.21 | 0 | 0 | 0.28 | 0.18 | 0 | 0.33 | 0 | 0 | 0 | 0 | 0 | 0 | 0 | 0 | 0 | 0 | 0 | 0 | 0 | 0 | 0 | 0 | 0 | 0 | 4 | 6.482580111 | -13.4844 | 11.29676653 | 324.7052707 | 1240.79 | 1.268326861 | 5.708363976 | 0.14752071 | 6.98 | AC |  |  |  | 1100 | 600 |  |  | FCC + Im | Im | B2 | FCC + Im | Im | 10.1016/j.actamat.2015.05.006
Alloy 1110 | Fe28Ni18Mn33Al21 | 0.21 | 0 | 0 | 0.28 | 0.18 | 0 | 0.33 | 0 | 0 | 0 | 0 | 0 | 0 | 0 | 0 | 0 | 0 | 0 | 0 | 0 | 0 | 0 | 0 | 0 | 0 | 4 | 6.482580111 | -13.4844 | 11.29676653 | 324.7052707 | 1240.79 | 1.268326861 | 5.708363976 | 0.14752071 | 6.98 | AC |  |  |  | 1100 | 1200 |  |  | FCC + Im | Im | B2 | FCC + Im | Im | 10.1016/j.actamat.2015.05.006
Alloy 1111 | Fe28Ni18Mn33Al21 | 0.21 | 0 | 0 | 0.28 | 0.18 | 0 | 0.33 | 0 | 0 | 0 | 0 | 0 | 0 | 0 | 0 | 0 | 0 | 0 | 0 | 0 | 0 | 0 | 0 | 0 | 0 | 4 | 6.482580111 | -13.4844 | 11.29676653 | 324.7052707 | 1240.79 | 1.268326861 | 5.708363976 | 0.14752071 | 6.98 | AC |  |  |  | 1100 | 6000 |  |  | FCC + Im | Im | B2 | FCC + Im | Im | 10.1016/j.actamat.2015.05.006
Alloy 1112 | Fe28Ni18Mn33Al21 | 0.21 | 0 | 0 | 0.28 | 0.18 | 0 | 0.33 | 0 | 0 | 0 | 0 | 0 | 0 | 0 | 0 | 0 | 0 | 0 | 0 | 0 | 0 | 0 | 0 | 0 | 0 | 4 | 6.482580111 | -13.4844 | 11.29676653 | 324.7052707 | 1240.79 | 1.268326861 | 5.708363976 | 0.14752071 | 6.98 | AC |  |  |  | 1100 | 15000 |  |  | FCC + Im | Im | B2 | FCC + Im | Im | 10.1016/j.actamat.2015.05.006
Alloy 1113 | NbMoTaW | 0 | 0 | 0 | 0 | 0 | 0 | 0 | 0 | 0 | 0.25 | 0.25 | 0 | 0 | 0.25 | 0.25 | 0 | 0 | 0 | 0 | 0 | 0 | 0 | 0 | 0 | 0 | 4 | 13.64 | -6.5 | 11.53 | 825.6503925 | 3157.75 | 5.6 | 2.27 | 0.36 | 5.5 | AC |  |  |  | 1200 | 1440 |  |  | BCC | S |  | BCC | BCC_SS | 10.1016/j.intermet.2017.01.007
Alloy 1114 | NbMoTaW | 0 | 0 | 0 | 0 | 0 | 0 | 0 | 0 | 0 | 0.25 | 0.25 | 0 | 0 | 0.25 | 0.25 | 0 | 0 | 0 | 0 | 0 | 0 | 0 | 0 | 0 | 0 | 4 | 13.64 | -6.5 | 11.53 | 825.6503925 | 3157.75 | 5.6 | 2.27 | 0.36 | 5.5 | AC |  |  |  | 1200 | 1440 |  |  | BCC | S |  | BCC | BCC_SS | 10.1016/j.intermet.2017.01.007
Alloy 1115 | VNbMoTaW | 0 | 0 | 0 | 0 | 0 | 0 | 0 | 0 | 0.2 | 0.2 | 0.2 | 0 | 0 | 0.2 | 0.2 | 0 | 0 | 0 | 0 | 0 | 0 | 0 | 0 | 0 | 0 | 5 | 12.36 | -4.64 | 13.38 | 769.197496 | 2962.8 | 8.54 | 3.21 | 0.34 | 5.4 | AC |  |  |  | 1200 | 1440 |  |  | BCC | S |  | BCC | BCC_SS | 10.1016/j.intermet.2017.01.007
Alloy 1116 | VNbMoTaW | 0 | 0 | 0 | 0 | 0 | 0 | 0 | 0 | 0.2 | 0.2 | 0.2 | 0 | 0 | 0.2 | 0.2 | 0 | 0 | 0 | 0 | 0 | 0 | 0 | 0 | 0 | 0 | 5 | 12.36 | -4.64 | 13.38 | 769.197496 | 2962.8 | 8.54 | 3.21 | 0.34 | 5.4 | AC |  |  |  | 1200 | 1440 |  |  | BCC | S |  | BCC | BCC_SS | 10.1016/j.intermet.2017.01.007
Alloy 1117 | CoCrNi | 0 | 0.333333333 | 0.333333333 | 0 | 0.333333333 | 0 | 0 | 0 | 0 | 0 | 0 | 0 | 0 | 0 | 0 | 0 | 0 | 0 | 0 | 0 | 0 | 0 | 0 | 0 | 0 | 3 | 8.28 | -4.89 | 9.13 | 499.23715 | 1892 | 3.54 | 1.12 | 0.11 | 8.33 | PM | HW | 1180 | 10 |  |  |  |  | FCC + BCC | D |  | FCC + BCC | FCC_PLUS_BCC | 10.1016/j.msea.2017.06.086
Alloy 1118 | CoCrNiMo0.05 | 0 | 0.327868852 | 0.327868852 | 0 | 0.327868852 | 0 | 0 | 0 | 0 | 0 | 0.016393443 | 0 | 0 | 0 | 0 | 0 | 0 | 0 | 0 | 0 | 0 | 0 | 0 | 0 | 0 | 4 | 8.293769544 | -4.874118387 | 9.289246706 | 422.3134414 | 1601.445183 | 3.572661914 | 0.168045878 | 0.111272373 | 8.332225914 | PM | [7 empty] | FCC | S |  | FCC | FCC_SS | 10.1016/j.jallcom.2019.05.208
Alloy 1119 | CoCrNi | 0 | 0.333333333 | 0.333333333 | 0 | 0.333333333 | 0 | 0 | 0 | 0 | 0 | 0 | 0 | 0 | 0 | 0 | 0 | 0 | 0 | 0 | 0 | 0 | 0 | 0 | 0 | 0 | 3 | 8.28 | -4.89 | 9.13 | 499.23715 | 1892 | 3.54 | 1.12 | 0.11 | 8.33 | AC | CW | 1200 | 2880 | 950 | 60 | AQ |  | FCC | S |  | FCC | FCC_SS | 10.1016/j.actamat.2017.02.036
Alloy 1120 | CrMnFeCoNi | 0 | 0.2 | 0.2 | 0.2 | 0.2 | 0 | 0.2 | 0 | 0 | 0 | 0 | 0 | 0 | 0 | 0 | 0 | 0 | 0 | 0 | 0 | 0 | 0 | 0 | 0 | 0 | 5 | 8.03 | -4.16 | 13.38 | 467.623384 | 1801.2 | 5.79 | 0.92 | 0.14 | 8 | AC | CW | 1200 | 2880 | 950 | 60 | AQ |  | FCC | S |  | FCC | FCC_SS | 10.1016/j.actamat.2017.02.036
Alloy 1121 | CoCrNi | 0 | 0.333333333 | 0.333333333 | 0 | 0.333333333 | 0 | 0 | 0 | 0 | 0 | 0 | 0 | 0 | 0 | 0 | 0 | 0 | 0 | 0 | 0 | 0 | 0 | 0 | 0 | 0 | 3 | 8.28 | -4.89 | 9.13 | 499.23715 | 1892 | 3.54 | 1.12 | 0.11 | 8.33 | AC | CW | 1200 | 1400 | 925 | 60 |  |  | FCC | S |  | FCC | FCC_SS | 10.1016/j.actamat.2017.04.033
Alloy 1122 | CoCrFeMnNi | 0 | 0.2 | 0.2 | 0.2 | 0.2 | 0 | 0.2 | 0 | 0 | 0 | 0 | 0 | 0 | 0 | 0 | 0 | 0 | 0 | 0 | 0 | 0 | 0 | 0 | 0 | 0 | 5 | 8.03 | -4.16 | 13.38 | 467.623384 | 1801.2 | 5.79 | 0.92 | 0.14 | 8 | AC | CW | 1200 | 1400 | 925 | 60 |  |  | FCC | S |  | FCC | FCC_SS | 10.1016/j.actamat.2017.04.033
Alloy 1123 | CoCrFeMnNi | 0 | 0.2 | 0.2 | 0.2 | 0.2 | 0 | 0.2 | 0 | 0 | 0 | 0 | 0 | 0 | 0 | 0 | 0 | 0 | 0 | 0 | 0 | 0 | 0 | 0 | 0 | 0 | 5 | 8.03 | -4.16 | 13.38 | 467.623384 | 1801.2 | 5.79 | 0.92 | 0.14 | 8 | AC | CW | 1200 | 1400 | 925 | 60 |  |  | FCC | S |  | FCC | FCC_SS | 10.1016/j.actamat.2017.04.033
Alloy 1124 | NbCrMo0.5Ta0.5TiZr | 0 | 0 | 0.2 | 0 | 0 | 0 | 0 | 0.2 | 0 | 0.2 | 0.1 | 0.2 | 0 | 0.1 | 0 | 0 | 0 | 0 | 0 | 0 | 0 | 0 | 0 | 0 | 0 | 6 | 7.99 | -4.92 | 14.53 | 625.078928 | 2418.4 | 7.14 | 7.13 | 0.22 | 4.9 | AC | [7 empty] | BCC1 + BCC2 + Im | Im | Laves | BCC + Im | Im | 10.1016/j.msea.2017.12.021
Alloy 1125 | NbCrMo0.5Ta0.5TiZr | 0 | 0 | 0.2 | 0 | 0 | 0 | 0 | 0.2 | 0 | 0.2 | 0.1 | 0.2 | 0 | 0.1 | 0 | 0 | 0 | 0 | 0 | 0 | 0 | 0 | 0 | 0 | 0 | 6 | 7.99 | -4.92 | 14.53 | 625.078928 | 2418.4 | 7.14 | 7.13 | 0.22 | 4.9 | AC | [7 empty] | BCC1 + BCC2 + Im | Im | Laves | BCC + Im | Im | 10.1016/j.msea.2017.12.021
Alloy 1126 | NbCrMo0.5Ta0.5TiZr | 0 | 0 | 0.2 | 0 | 0 | 0 | 0 | 0.2 | 0 | 0.2 | 0.1 | 0.2 | 0 | 0.1 | 0 | 0 | 0 | 0 | 0 | 0 | 0 | 0 | 0 | 0 | 0 | 6 | 7.99 | -4.92 | 14.53 | 625.078928 | 2418.4 | 7.14 | 7.13 | 0.22 | 4.9 | AC | [7 empty] | BCC1 + BCC2 + Im | Im | Laves | BCC + Im | Im | 10.1016/j.msea.2017.12.021
Alloy 1127 | AlMo0.5NbTa0.5TiZr | 0.25 | 0 | 0 | 0 | 0 | 0 | 0 | 0.25 | 0 | 0 | 0.125 | 0.25 | 0 | 0.125 | 0 | 0 | 0 | 0 | 0 | 0 | 0 | 0 | 0 | 0 | 0 | 5 | 7.15 | -16.84 | 14.53 | 560.6278523 | 2169.09 | 1.87 | 4.34 | 0.22 | 4.3 | AC |  | 1400 | 120 | 1200 | 1440 | 10 K min?1 |  | BCC1 + BCC2 | D |  | BCC | BCC_SS | 10.1016/j.actamat.2014.01.029
Alloy 1128 | NbTaTi | 0 | 0 | 0 | 0 | 0 | 0 | 0 | 0.333333333 | 0 | 0.333333333 | 0 | 0 | 0 | 0.333333333 | 0 | 0 | 0 | 0 | 0 | 0 | 0 | 0 | 0 | 0 | 0 | 3 | 9.975229265 | 1.333333333 | 9.134370237 | 626.5942488 | 2374.666667 | 18.13960331 | 1.064065164 | 0.041096093 | 4.666666667 | AC | [7 empty] | BCC | S |  | BCC | BCC_SS | 10.3390/e21020114
Alloy 1129 | Nb1.5TaTiZr0.5 | 0 | 0 | 0 | 0 | 0 | 0 | 0 | 0.25 | 0 | 0.375 | 0 | 0.125 | 0 | 0.25 | 0 | 0 | 0 | 0 | 0 | 0 | 0 | 0 | 0 | 0 | 0 | 4 | 9.261337121 | 2.125 | 10.98247607 | 608.144798 | 2321 | 13.40714837 | 3.841219005 | 0.084103731 | 4.625 | AC | [7 empty] | BCC1 + BCC2 + BCC3 | M |  | BCC | BCC_SS | 10.3390/e21020114
Alloy 1130 | Fe22Co20Ni19Cr20Mn12Al7 | 0.07 | 0.2 | 0.2 | 0.22 | 0.19 | 0 | 0.12 | 0 | 0 | 0 | 0 | 0 | 0 | 0 | 0 | 0 | 0 | 0 | 0 | 0 | 0 | 0 | 0 | 0 | 0 | 6 | 7.544302414 | -7.5184 | 14.40897963 | 374.8877458 | 1449.76134 | 3.301951799 | 4.345955752 | 0.130196621 | 7.71 | AC | HW | 1100 |  | 950 | 60 | AQ |  | BCC + FCC + Im | Im | B2 | FCC + BCC + Im | Im | 10.1016/j.msea.2019.138555
Alloy 1131 | Fe22Co20Ni19Cr20Mn12Al7 | 0.07 | 0.2 | 0.2 | 0.22 | 0.19 | 0 | 0.12 | 0 | 0 | 0 | 0 | 0 | 0 | 0 | 0 | 0 | 0 | 0 | 0 | 0 | 0 | 0 | 0 | 0 | 0 | 6 | 7.544302414 | -7.5184 | 14.40897963 | 374.8877458 | 1449.76134 | 3.301951799 | 4.345955752 | 0.130196621 | 7.71 | AC | HW | 1100 |  | 1000 | 60 | AQ |  | BCC + FCC + Im | Im | B2 | FCC + BCC + Im | Im | 10.1016/j.msea.2019.138555
Alloy 1132 | Fe22Co20Ni19Cr20Mn12Al7 | 0.07 | 0.2 | 0.2 | 0.22 | 0.19 | 0 | 0.12 | 0 | 0 | 0 | 0 | 0 | 0 | 0 | 0 | 0 | 0 | 0 | 0 | 0 | 0 | 0 | 0 | 0 | 0 | 6 | 7.544302414 | -7.5184 | 14.40897963 | 374.8877458 | 1449.76134 | 3.301951799 | 4.345955752 | 0.130196621 | 7.71 | AC | HW | 1100 |  | 1100 | 60 | AQ |  | BCC + FCC + Im | Im | B2 | FCC + BCC + Im | Im | 10.1016/j.msea.2019.138555
Alloy 1133 | CoCrFeNiTi0.2 | 0 | 0.238095238 | 0.238095238 | 0.238095238 | 0.238095238 | 0 | 0 | 0.047619048 | 0 | 0 | 0 | 0 | 0 | 0 | 0 | 0 | 0 | 0 | 0 | 0 | 0 | 0 | 0 | 0 | 0 | 5 | 7.926436279 | -7.346938776 | 12.56917544 | 408.1727091 | 1567.326205 | 3.148694856 | 3.658435996 | 0.111625792 | 8.047619048 | AC | CW | 1200 | 30 | 800 | 180 | WQ |  | FCC + Im | Im | L12 | FCC + Im | Im | 10.3390/e21040389
Alloy 1134 | CoCrFeNiTi0.2 | 0 | 0.238095238 | 0.238095238 | 0.238095238 | 0.238095238 | 0 | 0 | 0.047619048 | 0 | 0 | 0 | 0 | 0 | 0 | 0 | 0 | 0 | 0 | 0 | 0 | 0 | 0 | 0 | 0 | 0 | 5 | 7.926436279 | -7.346938776 | 12.56917544 | 408.1727091 | 1567.326205 | 3.148694856 | 3.658435996 | 0.111625792 | 8.047619048 | AC | CW | 1200 | 30 | 800 | 300 | WQ |  | FCC + Im | Im | L12 | FCC + Im | Im | 10.3390/e21040389
Alloy 1135 | CoCrFeNiTi0.2 | 0 | 0.238095238 | 0.238095238 | 0.238095238 | 0.238095238 | 0 | 0 | 0.047619048 | 0 | 0 | 0 | 0 | 0 | 0 | 0 | 0 | 0 | 0 | 0 | 0 | 0 | 0 | 0 | 0 | 0 | 5 | 7.926436279 | -7.346938776 | 12.56917544 | 408.1727091 | 1567.326205 | 3.148694856 | 3.658435996 | 0.111625792 | 8.047619048 | AC | CW | 1200 | 30 | 800 | 480 | WQ |  | FCC + Im | Im | L12 | FCC + Im | Im | 10.3390/e21040389
Alloy 1136 | CoCrFeNiTi0.2 | 0 | 0.238095238 | 0.238095238 | 0.238095238 | 0.238095238 | 0 | 0 | 0.047619048 | 0 | 0 | 0 | 0 | 0 | 0 | 0 | 0 | 0 | 0 | 0 | 0 | 0 | 0 | 0 | 0 | 0 | 5 | 7.926436279 | -7.346938776 | 12.56917544 | 408.1727091 | 1567.326205 | 3.148694856 | 3.658435996 | 0.111625792 | 8.047619048 | AC | CW | 1200 | 30 | 800 | 600 | WQ |  | FCC + Im | Im | L12 | FCC + Im | Im | 10.3390/e21040389
Alloy 1137 | CoCrFeNiTi0.2 | 0 | 0.238095238 | 0.238095238 | 0.238095238 | 0.238095238 | 0 | 0 | 0.047619048 | 0 | 0 | 0 | 0 | 0 | 0 | 0 | 0 | 0 | 0 | 0 | 0 | 0 | 0 | 0 | 0 | 0 | 5 | 7.926436279 | -7.346938776 | 12.56917544 | 408.1727091 | 1567.326205 | 3.148694856 | 3.658435996 | 0.111625792 | 8.047619048 | AC | CW | 1200 | 30 | 800 | 1440 | WQ |  | FCC + Im | Im | L12 | FCC + Im | Im | 10.3390/e21040389
Alloy 1138 | CoCrFeNiTi0.2 | 0 | 0.238095238 | 0.238095238 | 0.238095238 | 0.238095238 | 0 | 0 | 0.047619048 | 0 | 0 | 0 | 0 | 0 | 0 | 0 | 0 | 0 | 0 | 0 | 0 | 0 | 0 | 0 | 0 | 0 | 5 | 7.926436279 | -7.346938776 | 12.56917544 | 408.1727091 | 1567.326205 | 3.148694856 | 3.658435996 | 0.111625792 | 8.047619048 | AC | CW | 1200 | 30 | 800 | 2880 | WQ |  | FCC + Im | Im | L12 | FCC + Im | Im | 10.3390/e21040389
Alloy 1139 | Al0.5CoCrFeNi | 0.111111111 | 0.222222222 | 0.222222222 | 0.222222222 | 0.222222222 | 0 | 0 | 0 | 0 | 0 | 0 | 0 | 0 | 0 | 0 | 0 | 0 | 0 | 0 | 0 | 0 | 0 | 0 | 0 | 0 | 5 | 7.33 | -9.09 | 13.15 | 459.275785 | 1767.5 | 2.56 | 4.22 | 0.11 | 7.67 | AC |  |  |  | 1150 | 10 | WQ |  | FCC + BCC | D |  | FCC + BCC | FCC_PLUS_BCC | 10.1007/s12598-016-0860-y
Alloy 1140 | Fe20Co27Ni13Cr20Mn20 | 0 | 0.27 | 0.2 | 0.2 | 0.13 | 0 | 0.2 | 0 | 0 | 0 | 0 | 0 | 0 | 0 | 0 | 0 | 0 | 0 | 0 | 0 | 0 | 0 | 0 | 0 | 0 | 5 | 8.025996582 | -3.768 | 13.17352896 | 387.6859505 | 1492.110165 | 6.171631081 | 3.255827217 | 0.136373714 | 7.93 | AC | CW | 1200 | 600 | 800 | 60 |  |  | FCC | S |  | FCC | FCC_SS | 10.1016/j.jallcom.2019.04.035
Alloy 1141 | Fe20Co23Ni17Cr20Mn20 | 0 | 0.23 | 0.2 | 0.2 | 0.17 | 0 | 0.2 | 0 | 0 | 0 | 0 | 0 | 0 | 0 | 0 | 0 | 0 | 0 | 0 | 0 | 0 | 0 | 0 | 0 | 0 | 5 | 8.096366177 | -3.886419753 | 13.10421444 | 395.7894519 | 1522.892483 | 6.055888796 | 2.58997738 | 0.123693618 | 8.077777778 | AC | CW | 1200 | 600 | 800 | 60 |  |  | FCC | S |  | FCC | FCC_SS | 10.1016/j.jallcom.2019.04.035
Alloy 1144 | AlCoCrFeMo0.05Ni2 | 0.165289256 | 0.165289256 | 0.165289256 | 0.165289256 | 0.330578512 | 0 | 0 | 0 | 0 | 0 | 0.008264463 | 0 | 0 | 0 | 0 | 0 | 0 | 0 | 0 | 0 | 0 | 0 | 0 | 0 | 0 | 6 | 7.083622569 | -11.94453931 | 13.2671945 | 361.0007326 | 1389.938697 | 1.847247569 | 5.422491548 | 0.124400344 | 7.652892562 | AC | HW | 1250 | 120 | 1200 | 120 |  |  | FCC + BCC + Im | Im |  | FCC + BCC + Im | Im | 10.1016/j.msea.2019.05.058
Alloy 1145 | AlCoCrFeMo0.05Ni2 | 0.165289256 | 0.165289256 | 0.165289256 | 0.165289256 | 0.330578512 | 0 | 0 | 0 | 0 | 0 | 0.008264463 | 0 | 0 | 0 | 0 | 0 | 0 | 0 | 0 | 0 | 0 | 0 | 0 | 0 | 0 | 6 | 7.083622569 | -11.94453931 | 13.2671945 | 361.0007326 | 1389.938697 | 1.847247569 | 5.422491548 | 0.124400344 | 7.652892562 | AC | HW | 1250 | 120 | 1200 | 480 |  |  | FCC + BCC + Im | Im |  | FCC + BCC + Im | Im | 10.1016/j.msea.2019.05.058
Alloy 1146 | AlCoCrFeMo0.05Ni2 | 0.165289256 | 0.165289256 | 0.165289256 | 0.165289256 | 0.330578512 | 0 | 0 | 0 | 0 | 0 | 0.008264463 | 0 | 0 | 0 | 0 | 0 | 0 | 0 | 0 | 0 | 0 | 0 | 0 | 0 | 0 | 6 | 7.083622569 | -11.94453931 | 13.2671945 | 361.0007326 | 1389.938697 | 1.847247569 | 5.422491548 | 0.124400344 | 7.652892562 | AC | HW | 1250 | 120 | 1200 | 4320 |  |  | FCC + BCC + Im | Im |  | FCC + BCC + Im | Im | 10.1016/j.msea.2019.05.058
Alloy 1147 | AlCoCrFeMo0.05Ni2 | 0.165289256 | 0.165289256 | 0.165289256 | 0.165289256 | 0.330578512 | 0 | 0 | 0 | 0 | 0 | 0.008264463 | 0 | 0 | 0 | 0 | 0 | 0 | 0 | 0 | 0 | 0 | 0 | 0 | 0 | 0 | 6 | 7.083622569 | -11.94453931 | 13.2671945 | 361.0007326 | 1389.938697 | 1.847247569 | 5.422491548 | 0.124400344 | 7.652892562 | AC | HW | 1250 | 120 | 1200 | 18000 |  |  | FCC + BCC + Im | Im |  | FCC + BCC + Im | Im | 10.1016/j.msea.2019.05.058
Alloy 1148 | AlCoCrFeMo0.05Ni2 | 0.165289256 | 0.165289256 | 0.165289256 | 0.165289256 | 0.330578512 | 0 | 0 | 0 | 0 | 0 | 0.008264463 | 0 | 0 | 0 | 0 | 0 | 0 | 0 | 0 | 0 | 0 | 0 | 0 | 0 | 0 | 6 | 7.083622569 | -11.94453931 | 13.2671945 | 361.0007326 | 1389.938697 | 1.847247569 | 5.422491548 | 0.124400344 | 7.652892562 | AC | HW | 1250 | 120 | 700 | 9000 |  |  | FCC + BCC + Im | Im |  | FCC + BCC + Im | Im | 10.1016/j.msea.2019.05.058
Alloy 1149 | AlCoCrFeMo0.05Ni2 | 0.165289256 | 0.165289256 | 0.165289256 | 0.165289256 | 0.330578512 | 0 | 0 | 0 | 0 | 0 | 0.008264463 | 0 | 0 | 0 | 0 | 0 | 0 | 0 | 0 | 0 | 0 | 0 | 0 | 0 | 0 | 6 | 7.083622569 | -11.94453931 | 13.2671945 | 361.0007326 | 1389.938697 | 1.847247569 | 5.422491548 | 0.124400344 | 7.652892562 | AC | HW | 1250 | 120 | 700 | 9000 |  |  | FCC + BCC + Im | Im |  | FCC + BCC + Im | Im | 10.1016/j.msea.2019.05.058
Alloy 1150 | Ti2ZrHf0.5V | 0 | 0 | 0 | 0 | 0 | 0 | 0 | 0.444444444 | 0.222222222 | 0 | 0 | 0.222222222 | 0.111111111 | 0 | 0 | 0 | 0 | 0 | 0 | 0 | 0 | 0 | 0 | 0 | 0 | 4 | 6.52433557 | -1.777777778 | 10.58454586 | 474.5036779 | 1808.222222 | 12.3920886 | 6.956581546 | 0.123107902 | 4.222222222 | AC | [7 empty] | BCC | S |  | BCC | BCC_SS | 10.1007/s40195-019-00921-3
Alloy 1151 | Ti2ZrHf0.5VNb0.5 | 0 | 0 | 0 | 0 | 0 | 0 | 0 | 0.5 | 0 | 0.125 | 0 | 0.25 | 0.125 | 0 | 0 | 0 | 0 | 0 | 0 | 0 | 0 | 0 | 0 | 0 | 0 | 4 | 6.72390148 | -0.4 | 12.22898133 | 501.632141 | 1923.651423 | 67.16160897 | 6.682543255 | 0.12163881 | 4.3 | AC | [7 empty] | BCC | S |  | BCC | BCC_SS | 10.1007/s40195-019-00921-3
Alloy 1152 | Ti2ZrHf0.5VNb | 0 | 0 | 0 | 0 | 0 | 0 | 0 | 0.363636364 | 0.181818182 | 0.181818182 | 0 | 0.181818182 | 0.090909091 | 0 | 0 | 0 | 0 | 0 | 0 | 0 | 0 | 0 | 0 | 0 | 0 | 5 | 6.887990805 | 0.52892562 | 12.60229632 | 513.4386746 | 1971.746058 | 53.48737946 | 6.436207738 | 0.119627521 | 4.363636364 | AC | [7 empty] | BCC | S |  | BCC | BCC_SS | 10.1007/s40195-019-00921-3
Alloy 1153 | Ti2ZrHf0.5V | 0 | 0 | 0 | 0 | 0 | 0 | 0 | 0.444444444 | 0.222222222 | 0 | 0 | 0.222222222 | 0.111111111 | 0 | 0 | 0 | 0 | 0 | 0 | 0 | 0 | 0 | 0 | 0 | 0 | 4 | 6.52433557 | -1.777777778 | 10.58454586 | 474.5036779 | 1808.222222 | 12.3920886 | 6.956581546 | 0.123107902 | 4.222222222 | AC | [7 empty] | BCC | S |  | BCC | BCC_SS | 10.1007/s40195-019-00921-3
Alloy 1154 | Ti2ZrHf0.5VNb0.5 | 0 | 0 | 0 | 0 | 0 | 0 | 0 | 0.5 | 0 | 0.125 | 0 | 0.25 | 0.125 | 0 | 0 | 0 | 0 | 0 | 0 | 0 | 0 | 0 | 0 | 0 | 0 | 4 | 6.72390148 | -0.4 | 12.22898133 | 501.632141 | 1923.651423 | 67.16160897 | 6.682543255 | 0.12163881 | 4.3 | AC | [7 empty] | BCC | S |  | BCC | BCC_SS | 10.1007/s40195-019-00921-3
Alloy 1155 | Ti2ZrHf0.5VNb | 0 | 0 | 0 | 0 | 0 | 0 | 0 | 0.363636364 | 0.181818182 | 0.181818182 | 0 | 0.181818182 | 0.090909091 | 0 | 0 | 0 | 0 | 0 | 0 | 0 | 0 | 0 | 0 | 0 | 0 | 5 | 6.887990805 | 0.52892562 | 12.60229632 | 513.4386746 | 1971.746058 | 53.48737946 | 6.436207738 | 0.119627521 | 4.363636364 | AC | [7 empty] | BCC | S |  | BCC | BCC_SS | 10.1007/s40195-019-00921-3
Alloy 1156 | AlCr1.5NbTiV | 0.181818182 | 0 | 0.272727273 | 0 | 0 | 0 | 0 | 0.181818182 | 0.181818182 | 0.181818182 | 0 | 0 | 0 | 0 | 0 | 0 | 0 | 0 | 0 | 0 | 0 | 0 | 0 | 0 | 0 | 5 | 5.86780852 | -13.75206612 | 13.2546386 | 437.0693929 | 1682.737057 | 1.885140448 | 6.288154515 | 0.040696417 | 4.727272727 | AC |  | 1200 | 1440 |  |  |  |  | BCC + Im | Im | C14 | BCC + Im | Im | 10.1016/j.jallcom.2015.08.224
Alloy 1157 | AlCr1.5NbTiV | 0.181818182 | 0 | 0.272727273 | 0 | 0 | 0 | 0 | 0.181818182 | 0.181818182 | 0.181818182 | 0 | 0 | 0 | 0 | 0 | 0 | 0 | 0 | 0 | 0 | 0 | 0 | 0 | 0 | 0 | 5 | 5.86780852 | -13.75206612 | 13.2546386 | 437.0693929 | 1682.737057 | 1.885140448 | 6.288154515 | 0.040696417 | 4.727272727 | AC |  | 1200 | 1440 |  |  |  |  | BCC + Im | Im | C14 | BCC + Im | Im | 10.1016/j.jallcom.2015.08.224
Alloy 1158 | AlCr1.5NbTiV | 0.181818182 | 0 | 0.272727273 | 0 | 0 | 0 | 0 | 0.181818182 | 0.181818182 | 0.181818182 | 0 | 0 | 0 | 0 | 0 | 0 | 0 | 0 | 0 | 0 | 0 | 0 | 0 | 0 | 0 | 5 | 5.86780852 | -13.75206612 | 13.2546386 | 437.0693929 | 1682.737057 | 1.885140448 | 6.288154515 | 0.040696417 | 4.727272727 | AC |  | 1200 | 1440 |  |  |  |  | BCC + Im | Im | C14 | BCC + Im | Im | 10.1016/j.jallcom.2015.08.224
Alloy 1159 | AlCr1.5NbTiV | 0.181818182 | 0 | 0.272727273 | 0 | 0 | 0 | 0 | 0.181818182 | 0.181818182 | 0.181818182 | 0 | 0 | 0 | 0 | 0 | 0 | 0 | 0 | 0 | 0 | 0 | 0 | 0 | 0 | 0 | 5 | 5.86780852 | -13.75206612 | 13.2546386 | 437.0693929 | 1682.737057 | 1.885140448 | 6.288154515 | 0.040696417 | 4.727272727 | AC |  | 1200 | 1440 |  |  |  |  | BCC + Im | Im | C14 | BCC + Im | Im | 10.1016/j.jallcom.2015.08.224
Alloy 1160 | CoFeNi2V0.5Mo0.2 | 0 | 0.212765957 | 0 | 0.212765957 | 0.425531915 | 0 | 0 | 0 | 0.106382979 | 0 | 0.042553191 | 0 | 0 | 0 | 0 | 0 | 0 | 0 | 0 | 0 | 0 | 0 | 0 | 0 | 0 | 5 | 8.400470171 | -6.826618379 | 11.59727816 | 407.9007294 | 1560.456422 | 3.114989373 | 2.462154283 | 0.103645634 | 8.659574468 | AC | [7 empty] | FCC | S |  | FCC | FCC_SS | 10.1016/j.scriptamat.2019.02.038
Alloy 1161 | CoFeNi2V0.5Mo0.2 | 0 | 0.212765957 | 0 | 0.212765957 | 0.425531915 | 0 | 0 | 0 | 0.106382979 | 0 | 0.042553191 | 0 | 0 | 0 | 0 | 0 | 0 | 0 | 0 | 0 | 0 | 0 | 0 | 0 | 0 | 5 | 8.400470171 | -6.826618379 | 11.59727816 | 407.9007294 | 1560.456422 | 3.114989373 | 2.462154283 | 0.103645634 | 8.659574468 | AC | [7 empty] | FCC | S |  | FCC | FCC_SS | 10.1016/j.scriptamat.2019.02.038
Alloy 1162 | CoFeNi2V0.5Mo0.2 | 0 | 0.212765957 | 0 | 0.212765957 | 0.425531915 | 0 | 0 | 0 | 0.106382979 | 0 | 0.042553191 | 0 | 0 | 0 | 0 | 0 | 0 | 0 | 0 | 0 | 0 | 0 | 0 | 0 | 0 | 5 | 8.400470171 | -6.826618379 | 11.59727816 | 407.9007294 | 1560.456422 | 3.114989373 | 2.462154283 | 0.103645634 | 8.659574468 | AC | [7 empty] | FCC | S |  | FCC | FCC_SS | 10.1016/j.scriptamat.2019.02.038
Alloy 1163 | CoFeNi2V0.5Mo0.2 | 0 | 0.212765957 | 0 | 0.212765957 | 0.425531915 | 0 | 0 | 0 | 0.106382979 | 0 | 0.042553191 | 0 | 0 | 0 | 0 | 0 | 0 | 0 | 0 | 0 | 0 | 0 | 0 | 0 | 0 | 5 | 8.400470171 | -6.826618379 | 11.59727816 | 407.9007294 | 1560.456422 | 3.114989373 | 2.462154283 | 0.103645634 | 8.659574468 | AC | [7 empty] | FCC | S |  | FCC | FCC_SS | 10.1016/j.scriptamat.2019.02.038
Alloy 1164 | CoFeNi2V0.5Mo0.2 | 0 | 0.212765957 | 0 | 0.212765957 | 0.425531915 | 0 | 0 | 0 | 0.106382979 | 0 | 0.042553191 | 0 | 0 | 0 | 0 | 0 | 0 | 0 | 0 | 0 | 0 | 0 | 0 | 0 | 0 | 5 | 8.400470171 | -6.826618379 | 11.59727816 | 407.9007294 | 1560.456422 | 3.114989373 | 2.462154283 | 0.103645634 | 8.659574468 | AC | [7 empty] | FCC | S |  | FCC | FCC_SS | 10.1016/j.scriptamat.2019.02.038
Alloy 1165 | Ni45(FeCoCr)40(AlTi)15 | 0.075 | 0.133333333 | 0.133333333 | 0.133333333 | 0.45 | 0 | 0 | 0.075 | 0 | 0 | 0 | 0 | 0 | 0 | 0 | 0 | 0 | 0 | 0 | 0 | 0 | 0 | 0 | 0 | 0 | 6 | 7.432029989 | -14.63666667 | 12.91925854 | 378.8816252 | 1456.840901 | 1.527000664 | 5.631744257 | 0.12911663 | 8.091666667 | AC | [7 empty] | FCC + Im | Im | L12 | FCC + Im | Im | 10.1016/j.scriptamat.2017.12.001
Alloy 1166 | Ni45(FeCoCr)40(AlTi)15 | 0.075 | 0.133333333 | 0.133333333 | 0.133333333 | 0.45 | 0 | 0 | 0.075 | 0 | 0 | 0 | 0 | 0 | 0 | 0 | 0 | 0 | 0 | 0 | 0 | 0 | 0 | 0 | 0 | 0 | 6 | 7.432029989 | -14.63666667 | 12.91925854 | 378.8816252 | 1456.840901 | 1.527000664 | 5.631744257 | 0.12911663 | 8.091666667 | AC | [7 empty] | FCC + Im | Im | L12 | FCC + Im | Im | 10.1016/j.scriptamat.2017.12.001
Alloy 1167 | Ni45(FeCoCr)40(AlTi)15 | 0.075 | 0.133333333 | 0.133333333 | 0.133333333 | 0.45 | 0 | 0 | 0.075 | 0 | 0 | 0 | 0 | 0 | 0 | 0 | 0 | 0 | 0 | 0 | 0 | 0 | 0 | 0 | 0 | 0 | 6 | 7.432029989 | -14.63666667 | 12.91925854 | 378.8816252 | 1456.840901 | 1.527000664 | 5.631744257 | 0.12911663 | 8.091666667 | AC | [7 empty] | FCC + Im | Im | L12 | FCC + Im | Im | 10.1016/j.scriptamat.2017.12.001
Alloy 1168 | Ni45(FeCoCr)40(AlTi)15 | 0.075 | 0.133333333 | 0.133333333 | 0.133333333 | 0.45 | 0 | 0 | 0.075 | 0 | 0 | 0 | 0 | 0 | 0 | 0 | 0 | 0 | 0 | 0 | 0 | 0 | 0 | 0 | 0 | 0 | 6 | 7.432029989 | -14.63666667 | 12.91925854 | 378.8816252 | 1456.840901 | 1.527000664 | 5.631744257 | 0.12911663 | 8.091666667 | AC | [7 empty] | FCC + Im | Im | L12 | FCC + Im | Im | 10.1016/j.scriptamat.2017.12.001
Alloy 1169 | Ni45(FeCoCr)40(AlTi)15 | 0.075 | 0.133333333 | 0.133333333 | 0.133333333 | 0.45 | 0 | 0 | 0.075 | 0 | 0 | 0 | 0 | 0 | 0 | 0 | 0 | 0 | 0 | 0 | 0 | 0 | 0 | 0 | 0 | 0 | 6 | 7.432029989 | -14.63666667 | 12.91925854 | 378.8816252 | 1456.840901 | 1.527000664 | 5.631744257 | 0.12911663 | 8.091666667 | AC | [7 empty] | FCC + Im | Im | L12 | FCC + Im | Im | 10.1016/j.scriptamat.2017.12.001
Alloy 1170 | HfNb0.18Ta0.18Ti1.27Zr | 0 | 0 | 0 | 0 | 0 | 0 | 0 | 0.349862259 | 0 | 0.049586777 | 0 | 0.275482094 | 0.275482094 | 0.049586777 | 0 | 0 | 0 | 0 | 0 | 0 | 0 | 0 | 0 | 0 | 0 | 5 | 8.511396386 | 0.980655458 | 11.45272946 | 532.8091979 | 2037.139276 | 26.98105416 | 4.491803564 | 0.114630243 | 4.099722992 | AC | CW |  |  | 900 | 30 |  |  | BCC | S |  | BCC | BCC_SS | 10.1080/21663831.2016.1221861
Alloy 1171 | Fe37Mn45Co9Cr9 | 0 | 0.09 | 0.09 | 0.37 | 0 | 0 | 0.45 | 0 | 0 | 0 | 0 | 0 | 0 | 0 | 0 | 0 | 0 | 0 | 0 | 0 | 0 | 0 | 0 | 0 | 0 | 4 | 7.690438695 | -0.882 | 9.650030892 | 376.5579718 | 1429.88 | 18.63298425 | 4.092070055 | 0.1392543 | 7.46 | AC | HW | 1200 | 120 |  |  |  |  | FCC | S |  | FCC | FCC_SS | 10.1007/s11837-014-1133-6
Alloy 1172 | Fe34Cr34Ni14Al14Co4 | 0.14 | 0.04 | 0.34 | 0.34 | 0.14 | 0 | 0 | 0 | 0 | 0 | 0 | 0 | 0 | 0 | 0 | 0 | 0 | 0 | 0 | 0 | 0 | 0 | 0 | 0 | 0 | 5 | 7.372379037 | -7.5744 | 12.62984004 | 379.8481044 | 1458.906346 | 2.888096034 | 4.429915505 | 0.103058187 | 7.65 | AC | [7 empty] | BCC + Im | Im | B2 | BCC + Im | Im | 10.1016/j.msea.2018.01.034
Alloy 1173 | Fe34Cr34Ni14Al14Co4 | 0.14 | 0.04 | 0.34 | 0.34 | 0.14 | 0 | 0 | 0 | 0 | 0 | 0 | 0 | 0 | 0 | 0 | 0 | 0 | 0 | 0 | 0 | 0 | 0 | 0 | 0 | 0 | 5 | 7.372379037 | -7.5744 | 12.62984004 | 379.8481044 | 1458.906346 | 2.888096034 | 4.429915505 | 0.103058187 | 7.65 | AC | [7 empty] | BCC + Im | Im | B2 | BCC + Im | Im | 10.1016/j.msea.2018.01.034
Alloy 1174 | Fe34Cr34Ni14Al14Co4 | 0.14 | 0.04 | 0.34 | 0.34 | 0.14 | 0 | 0 | 0 | 0 | 0 | 0 | 0 | 0 | 0 | 0 | 0 | 0 | 0 | 0 | 0 | 0 | 0 | 0 | 0 | 0 | 5 | 7.372379037 | -7.5744 | 12.62984004 | 379.8481044 | 1458.906346 | 2.888096034 | 4.429915505 | 0.103058187 | 7.65 | AC | [7 empty] | BCC + Im | Im | B2 | BCC + Im | Im | 10.1016/j.msea.2018.01.034
Alloy 1175 | Fe34Cr34Ni14Al14Co4 | 0.14 | 0.04 | 0.34 | 0.34 | 0.14 | 0 | 0 | 0 | 0 | 0 | 0 | 0 | 0 | 0 | 0 | 0 | 0 | 0 | 0 | 0 | 0 | 0 | 0 | 0 | 0 | 5 | 7.372379037 | -7.5744 | 12.62984004 | 379.8481044 | 1458.906346 | 2.888096034 | 4.429915505 | 0.103058187 | 7.65 | AC | [7 empty] | BCC + Im | Im | B2 | BCC + Im | Im | 10.1016/j.msea.2018.01.034
Alloy 1176 | Fe34Cr34Ni14Al14Co4 | 0.14 | 0.04 | 0.34 | 0.34 | 0.14 | 0 | 0 | 0 | 0 | 0 | 0 | 0 | 0 | 0 | 0 | 0 | 0 | 0 | 0 | 0 | 0 | 0 | 0 | 0 | 0 | 5 | 7.372379037 | -7.5744 | 12.62984004 | 379.8481044 | 1458.906346 | 2.888096034 | 4.429915505 | 0.103058187 | 7.65 | AC | [7 empty] | BCC + Im | Im | B2 | BCC + Im | Im | 10.1016/j.msea.2018.01.034
Alloy 1181 | CoCrFeNiMo0.3 | 0 | 0.23255814 | 0.23255814 | 0.23255814 | 0.23255814 | 0 | 0 | 0 | 0 | 0 | 0.069767442 | 0 | 0 | 0 | 0 | 0 | 0 | 0 | 0 | 0 | 0 | 0 | 0 | 0 | 0 | 5 | 8.374393129 | -4.153596539 | 12.82599837 | 426.2309224 | 1638.269287 | 5.902321137 | 2.377731963 | 0.127279646 | 8.093023256 | AC | CW | 900 | 300 | 700 | 300 | AQ |  | FCC + Im | Im | Sigma + Mu | FCC + Im | Im | 10.1016/j.actamat.2016.06.063
Alloy 1182 | Al0.3CoCrFeNi | 0.069767442 | 0.23255814 | 0.23255814 | 0.23255814 | 0.23255814 | 0 | 0 | 0 | 0 | 0 | 0 | 0 | 0 | 0 | 0 | 0 | 0 | 0 | 0 | 0 | 0 | 0 | 0 | 0 | 0 | 5 | 7.64 | -7.27 | 12.83 | 469.9351993 | 1806.29 | 3.19 | 3.49 | 0.11 | 7.88 | AC | [7 empty] | FCC + Im | Im | L12 | FCC + Im | Im | 10.1016/j.jallcom.2008.12.088
Alloy 1183 | Fe36Co21Cr18Ni15Al10 | 0.1 | 0.21 | 0.18 | 0.36 | 0.15 | 0 | 0 | 0 | 0 | 0 | 0 | 0 | 0 | 0 | 0 | 0 | 0 | 0 | 0 | 0 | 0 | 0 | 0 | 0 | 0 | 5 | 7.372379037 | -7.5744 | 12.62984004 | 379.8481044 | 1458.906346 | 2.888096034 | 4.429915505 | 0.103058187 | 7.65 | AC | [7 empty] | FCC + Im | Im | B2 | FCC + Im | Im | 10.1016/j.jallcom.2017.02.211
Alloy 1184 | Fe36Co21Cr18Ni15Al10 | 0.1 | 0.21 | 0.18 | 0.36 | 0.15 | 0 | 0 | 0 | 0 | 0 | 0 | 0 | 0 | 0 | 0 | 0 | 0 | 0 | 0 | 0 | 0 | 0 | 0 | 0 | 0 | 5 | 7.372379037 | -7.5744 | 12.62984004 | 379.8481044 | 1458.906346 | 2.888096034 | 4.429915505 | 0.103058187 | 7.65 | AC | [7 empty] | FCC + Im | Im | B2 | FCC + Im | Im | 10.1016/j.jallcom.2017.02.211
Alloy 1185 | Fe36Co21Cr18Ni15Al10 | 0.1 | 0.21 | 0.18 | 0.36 | 0.15 | 0 | 0 | 0 | 0 | 0 | 0 | 0 | 0 | 0 | 0 | 0 | 0 | 0 | 0 | 0 | 0 | 0 | 0 | 0 | 0 | 5 | 7.372379037 | -7.5744 | 12.62984004 | 379.8481044 | 1458.906346 | 2.888096034 | 4.429915505 | 0.103058187 | 7.65 | AC | [7 empty] | FCC + Im | Im | B2 | FCC + Im | Im | 10.1016/j.jallcom.2017.02.211
Alloy 1186 | Fe36Co21Cr18Ni15Al10 | 0.1 | 0.21 | 0.18 | 0.36 | 0.15 | 0 | 0 | 0 | 0 | 0 | 0 | 0 | 0 | 0 | 0 | 0 | 0 | 0 | 0 | 0 | 0 | 0 | 0 | 0 | 0 | 5 | 7.372379037 | -7.5744 | 12.62984004 | 379.8481044 | 1458.906346 | 2.888096034 | 4.429915505 | 0.103058187 | 7.65 | AC | [7 empty] | FCC + Im | Im | B2 | FCC + Im | Im | 10.1016/j.jallcom.2017.02.211
Alloy 1187 | Fe36Co21Cr18Ni15Al10 | 0.1 | 0.21 | 0.18 | 0.36 | 0.15 | 0 | 0 | 0 | 0 | 0 | 0 | 0 | 0 | 0 | 0 | 0 | 0 | 0 | 0 | 0 | 0 | 0 | 0 | 0 | 0 | 5 | 7.372379037 | -7.5744 | 12.62984004 | 379.8481044 | 1458.906346 | 2.888096034 | 4.429915505 | 0.103058187 | 7.65 | AC | [7 empty] | FCC + Im | Im | B2 | FCC + Im | Im | 10.1016/j.jallcom.2017.02.211
Alloy 1188 | Fe36Co21Cr18Ni15Al10 | 0.1 | 0.21 | 0.18 | 0.36 | 0.15 | 0 | 0 | 0 | 0 | 0 | 0 | 0 | 0 | 0 | 0 | 0 | 0 | 0 | 0 | 0 | 0 | 0 | 0 | 0 | 0 | 5 | 7.372379037 | -7.5744 | 12.62984004 | 379.8481044 | 1458.906346 | 2.888096034 | 4.429915505 | 0.103058187 | 7.65 | AC | [7 empty] | FCC + Im | Im | B2 | FCC + Im | Im | 10.1016/j.jallcom.2017.02.211
Alloy 1189 | Fe36Co21Cr18Ni15Al10 | 0.1 | 0.21 | 0.18 | 0.36 | 0.15 | 0 | 0 | 0 | 0 | 0 | 0 | 0 | 0 | 0 | 0 | 0 | 0 | 0 | 0 | 0 | 0 | 0 | 0 | 0 | 0 | 5 | 7.372379037 | -7.5744 | 12.62984004 | 379.8481044 | 1458.906346 | 2.888096034 | 4.429915505 | 0.103058187 | 7.65 | AC | [7 empty] | FCC + Im | Im | B2 | FCC + Im | Im | 10.1016/j.jallcom.2017.02.211
Alloy 1190 | Fe36Co21Cr18Ni15Al10 | 0.1 | 0.21 | 0.18 | 0.36 | 0.15 | 0 | 0 | 0 | 0 | 0 | 0 | 0 | 0 | 0 | 0 | 0 | 0 | 0 | 0 | 0 | 0 | 0 | 0 | 0 | 0 | 5 | 7.372379037 | -7.5744 | 12.62984004 | 379.8481044 | 1458.906346 | 2.888096034 | 4.429915505 | 0.103058187 | 7.65 | AC | [7 empty] | FCC + Im | Im | B2 | FCC + Im | Im | 10.1016/j.jallcom.2017.02.211
Alloy 1191 | Fe36Co21Cr18Ni15Al10 | 0.1 | 0.21 | 0.18 | 0.36 | 0.15 | 0 | 0 | 0 | 0 | 0 | 0 | 0 | 0 | 0 | 0 | 0 | 0 | 0 | 0 | 0 | 0 | 0 | 0 | 0 | 0 | 5 | 7.372379037 | -7.5744 | 12.62984004 | 379.8481044 | 1458.906346 | 2.888096034 | 4.429915505 | 0.103058187 | 7.65 | AC | [7 empty] | FCC + Im | Im | B2 | FCC + Im | Im | 10.1016/j.jallcom.2017.02.211
Alloy 1192 | TiZrNbMo | 0 | 0 | 0 | 0 | 0 | 0 | 0 | 0.25 | 0 | 0.25 | 0.25 | 0.25 | 0 | 0 | 0 | 0 | 0 | 0 | 0 | 0 | 0 | 0 | 0 | 0 | 0 | 4 | 8.702267947 | -3.2 | 13.38161053 | 558.4887336 | 2151.20329 | 10.13804735 | 6.097271121 | 0.309554519 | 4.6 | AC | [7 empty] | BCC | S |  | BCC | BCC_SS | 10.1007/s11837-012-0366-5
Alloy 1193 | TiZrNbMoV0.25 | 0 | 0 | 0 | 0 | 0 | 0 | 0 | 0.235294118 | 0.058823529 | 0.235294118 | 0.235294118 | 0.235294118 | 0 | 0 | 0 | 0 | 0 | 0 | 0 | 0 | 0 | 0 | 0 | 0 | 0 | 5 | 7.268615152 | -2.602076125 | 12.70837022 | 557.2221368 | 2140.77087 | 11.78943222 | 6.316335052 | 0.297856239 | 4.764705882 | AC | [7 empty] | BCC | S |  | BCC | BCC_SS | 10.1007/s11837-012-0366-5
Alloy 1194 | TiZrNbMoV0.5 | 0 | 0 | 0 | 0 | 0 | 0 | 0 | 0.222222222 | 0.111111111 | 0.222222222 | 0.222222222 | 0.222222222 | 0 | 0 | 0 | 0 | 0 | 0 | 0 | 0 | 0 | 0 | 0 | 0 | 0 | 5 | 7.219283319 | -2.666666667 | 13.14594406 | 553.6381766 | 2130.583805 | 11.8497563 | 6.554204762 | 0.289524941 | 4.777777778 | AC | [7 empty] | BCC | S |  | BCC | BCC_SS | 10.1007/s11837-012-0366-5
Alloy 1195 | TiZrNbMoV0.75 | 0 | 0 | 0 | 0 | 0 | 0 | 0 | 0.210526316 | 0.157894737 | 0.210526316 | 0.210526316 | 0.210526316 | 0 | 0 | 0 | 0 | 0 | 0 | 0 | 0 | 0 | 0 | 0 | 0 | 0 | 5 | 7.173980851 | -2.703601108 | 13.33280622 | 550.8012936 | 2121.192089 | 11.80769567 | 6.727569386 | 0.281855742 | 4.789473684 | AC | [7 empty] | BCC | S |  | BCC | BCC_SS | 10.1007/s11837-012-0366-5
Alloy 1196 | TiZrNbMoV | 0 | 0 | 0 | 0 | 0 | 0 | 0 | 0.2 | 0.2 | 0.2 | 0.2 | 0.2 | 0 | 0 | 0 | 0 | 0 | 0 | 0 | 0 | 0 | 0 | 0 | 0 | 0 | 5 | 7.132233447 | -2.72 | 13.38161053 | 548.4427053 | 2112.506076 | 11.73673546 | 6.853413663 | 0.274765354 | 4.8 | AC | [7 empty] | BCC | S |  | BCC | BCC_SS | 10.1007/s11837-012-0366-5
Alloy 1197 | TiZrNbMoV1.5 | 0 | 0 | 0 | 0 | 0 | 0 | 0 | 0.181818182 | 0.272727273 | 0.181818182 | 0.181818182 | 0.181818182 | 0 | 0 | 0 | 0 | 0 | 0 | 0 | 0 | 0 | 0 | 0 | 0 | 0 | 5 | 7.057851752 | -2.710743802 | 13.2546386 | 544.6716846 | 2096.955235 | 11.58902893 | 7.005904617 | 0.262054817 | 4.818181818 | AC | [7 empty] | BCC | S |  | BCC | BCC_SS | 10.1007/s11837-012-0366-5
Alloy 1198 | TiZrNbMoV2 | 0 | 0 | 0 | 0 | 0 | 0 | 0 | 0.166666667 | 0.333333333 | 0.166666667 | 0.166666667 | 0.166666667 | 0 | 0 | 0 | 0 | 0 | 0 | 0 | 0 | 0 | 0 | 0 | 0 | 0 | 5 | 6.993560446 | -2.666666667 | 12.97646755 | 541.7397429 | 2083.436081 | 11.46756105 | 7.071199247 | 0.250959271 | 4.833333333 | AC | [7 empty] | BCC | S |  | BCC | BCC_SS | 10.1007/s11837-012-0366-5
Alloy 1199 | TiZrNbMoV3 | 0 | 0 | 0 | 0 | 0 | 0 | 0 | 0.142857143 | 0.428571429 | 0.142857143 | 0.142857143 | 0.142857143 | 0 | 0 | 0 | 0 | 0 | 0 | 0 | 0 | 0 | 0 | 0 | 0 | 0 | 5 | 7.32253895 | -2.5 | 11.52629192 | 561.9698671 | 2149.25 | 11.16851582 | 5.98801153 | 0.306950729 | 4.75 | AC | [7 empty] | BCC | S |  | BCC | BCC_SS | 10.1007/s11837-012-0366-5
Alloy 1200 | Al0.3CoCrFeNi | 0.069767442 | 0.23255814 | 0.23255814 | 0.23255814 | 0.23255814 | 0 | 0 | 0 | 0 | 0 | 0 | 0 | 0 | 0 | 0 | 0 | 0 | 0 | 0 | 0 | 0 | 0 | 0 | 0 | 0 | 5 | 7.64 | -7.27 | 12.83 | 469.9351993 | 1806.29 | 3.19 | 3.49 | 0.11 | 7.88 | AC | [7 empty] | FCC + Im | Im | L12 | FCC + Im | Im | 10.1016/j.matchar.2018.06.036
Alloy 1201 | Al0.3CoCrFeNi | 0.069767442 | 0.23255814 | 0.23255814 | 0.23255814 | 0.23255814 | 0 | 0 | 0 | 0 | 0 | 0 | 0 | 0 | 0 | 0 | 0 | 0 | 0 | 0 | 0 | 0 | 0 | 0 | 0 | 0 | 5 | 7.64 | -7.27 | 12.83 | 469.9351993 | 1806.29 | 3.19 | 3.49 | 0.11 | 7.88 | AC |  |  |  | 700 | 4320 |  |  | FCC + Im | Im | L12 | FCC + Im | Im | 10.1016/j.matchar.2018.06.036
Alloy 1202 | Al0.3CoCrFeNi | 0.069767442 | 0.23255814 | 0.23255814 | 0.23255814 | 0.23255814 | 0 | 0 | 0 | 0 | 0 | 0 | 0 | 0 | 0 | 0 | 0 | 0 | 0 | 0 | 0 | 0 | 0 | 0 | 0 | 0 | 5 | 7.64 | -7.27 | 12.83 | 469.9351993 | 1806.29 | 3.19 | 3.49 | 0.11 | 7.88 | AC |  |  |  | 900 | 4320 |  |  | FCC + Im | Im | B2 | FCC + Im | Im | 10.1016/j.matchar.2018.06.036
Alloy 1203 | Al0.3CoCrFeNi | 0.069767442 | 0.23255814 | 0.23255814 | 0.23255814 | 0.23255814 | 0 | 0 | 0 | 0 | 0 | 0 | 0 | 0 | 0 | 0 | 0 | 0 | 0 | 0 | 0 | 0 | 0 | 0 | 0 | 0 | 5 | 7.64 | -7.27 | 12.83 | 469.9351993 | 1806.29 | 3.19 | 3.49 | 0.11 | 7.88 | AC | CW | 1200 | 2880 | 800 | 60 |  |  | FCC + Im | Im | B2 | FCC + Im | Im | 10.1016/j.matchar.2018.06.036
Alloy 1204 | Co10Cr10Fe50Mn30 | 0 | 0.1 | 0.1 | 0.5 | 0 | 0 | 0.3 | 0 | 0 | 0 | 0 | 0 | 0 | 0 | 0 | 0 | 0 | 0 | 0 | 0 | 0 | 0 | 0 | 0 | 0 | 4 | 7.760129907 | -0.92 | 9.713640154 | 388.6624044 | 1476.2 | 18.47017 | 3.833181374 | 0.132075736 | 7.6 | AC |  | 1200 | 120 |  |  |  |  | FCC_PLUS_BCC | D |  | FCC + BCC | FCC_PLUS_BCC | 10.1016/j.matchar.2018.06.036
Alloy 1205 | Co10Cr10Fe50Mn30 | 0 | 0.1 | 0.1 | 0.5 | 0 | 0 | 0.3 | 0 | 0 | 0 | 0 | 0 | 0 | 0 | 0 | 0 | 0 | 0 | 0 | 0 | 0 | 0 | 0 | 0 | 0 | 4 | 7.760129907 | -0.92 | 9.713640154 | 388.6624044 | 1476.2 | 18.47017 | 3.833181374 | 0.132075736 | 7.6 | AC | CW | 1200 | 120 | 900 | 3 |  |  | FCC_PLUS_BCC | D |  | FCC + BCC | FCC_PLUS_BCC | 10.1016/j.matchar.2018.06.036
Alloy 1206 | Co10Cr10Fe50Mn30 | 0 | 0.1 | 0.1 | 0.5 | 0 | 0 | 0.3 | 0 | 0 | 0 | 0 | 0 | 0 | 0 | 0 | 0 | 0 | 0 | 0 | 0 | 0 | 0 | 0 | 0 | 0 | 4 | 7.760129907 | -0.92 | 9.713640154 | 388.6624044 | 1476.2 | 18.47017 | 3.833181374 | 0.132075736 | 7.6 | AC | CW | 1200 | 120 | 900 | 5 |  |  | FCC_PLUS_BCC | D |  | FCC + BCC | FCC_PLUS_BCC | 10.1016/j.matchar.2018.06.036
Alloy 1207 | Co10Cr10Fe50Mn30 | 0 | 0.1 | 0.1 | 0.5 | 0 | 0 | 0.3 | 0 | 0 | 0 | 0 | 0 | 0 | 0 | 0 | 0 | 0 | 0 | 0 | 0 | 0 | 0 | 0 | 0 | 0 | 4 | 7.760129907 | -0.92 | 9.713640154 | 388.6624044 | 1476.2 | 18.47017 | 3.833181374 | 0.132075736 | 7.6 | AC | CW | 1200 | 120 | 900 | 30 |  |  | FCC_PLUS_BCC | D |  | FCC + BCC | FCC_PLUS_BCC | 10.1016/j.matchar.2018.06.036
Alloy 1208 | Co10Cr10Fe50Mn30 | 0 | 0.1 | 0.1 | 0.5 | 0 | 0 | 0.3 | 0 | 0 | 0 | 0 | 0 | 0 | 0 | 0 | 0 | 0 | 0 | 0 | 0 | 0 | 0 | 0 | 0 | 0 | 4 | 7.760129907 | -0.92 | 9.713640154 | 388.6624044 | 1476.2 | 18.47017 | 3.833181374 | 0.132075736 | 7.6 | AC | HW | 1200 | 300 |  |  |  |  | FCC_PLUS_BCC | D |  | FCC + BCC | FCC_PLUS_BCC | 10.1016/j.matchar.2018.06.036
Alloy 1209 | Co10Cr10Fe50Mn30 | 0 | 0.1 | 0.1 | 0.5 | 0 | 0 | 0.3 | 0 | 0 | 0 | 0 | 0 | 0 | 0 | 0 | 0 | 0 | 0 | 0 | 0 | 0 | 0 | 0 | 0 | 0 | 4 | 7.760129907 | -0.92 | 9.713640154 | 388.6624044 | 1476.2 | 18.47017 | 3.833181374 | 0.132075736 | 7.6 | AC | HW | 1200 | 300 |  |  |  |  | FCC_PLUS_BCC | D |  | FCC + BCC | FCC_PLUS_BCC | 10.1016/j.matchar.2018.06.036
Alloy 1210 | Al0.3CoCrFeNi | 0.069767442 | 0.23255814 | 0.23255814 | 0.23255814 | 0.23255814 | 0 | 0 | 0 | 0 | 0 | 0 | 0 | 0 | 0 | 0 | 0 | 0 | 0 | 0 | 0 | 0 | 0 | 0 | 0 | 0 | 5 | 7.64 | -7.27 | 12.83 | 469.9351993 | 1806.29 | 3.19 | 3.49 | 0.11 | 7.88 | AC | CW | 1100 | 2880 | 800 | 60 |  |  | FCC + Im | Im | B2 | FCC + Im | Im | 10.1016/j.matchar.2018.06.036
Alloy 1211 | Al0.3CoCrFeNi | 0.069767442 | 0.23255814 | 0.23255814 | 0.23255814 | 0.23255814 | 0 | 0 | 0 | 0 | 0 | 0 | 0 | 0 | 0 | 0 | 0 | 0 | 0 | 0 | 0 | 0 | 0 | 0 | 0 | 0 | 5 | 7.64 | -7.27 | 12.83 | 469.9351993 | 1806.29 | 3.19 | 3.49 | 0.11 | 7.88 | AC | CW | 1100 | 2880 | 900 | 60 |  |  | FCC + Im | Im | B2 | FCC + Im | Im | 10.1016/j.matchar.2018.06.036
Alloy 1212 | Al0.3CoCrFeNi | 0.069767442 | 0.23255814 | 0.23255814 | 0.23255814 | 0.23255814 | 0 | 0 | 0 | 0 | 0 | 0 | 0 | 0 | 0 | 0 | 0 | 0 | 0 | 0 | 0 | 0 | 0 | 0 | 0 | 0 | 5 | 7.64 | -7.27 | 12.83 | 469.9351993 | 1806.29 | 3.19 | 3.49 | 0.11 | 7.88 | AC | CW | 1100 | 2880 | 1000 | 60 |  |  | FCC + Im | Im | B2 | FCC + Im | Im | 10.1016/j.matchar.2018.06.036
Alloy 1213 | Al0.3CoCrFeNi | 0.069767442 | 0.23255814 | 0.23255814 | 0.23255814 | 0.23255814 | 0 | 0 | 0 | 0 | 0 | 0 | 0 | 0 | 0 | 0 | 0 | 0 | 0 | 0 | 0 | 0 | 0 | 0 | 0 | 0 | 5 | 7.64 | -7.27 | 12.83 | 469.9351993 | 1806.29 | 3.19 | 3.49 | 0.11 | 7.88 | AC | CW | 1100 | 2880 | 1100 | 60 |  |  | FCC | S |  | FCC | FCC_SS | 10.1016/j.matchar.2018.06.036
Alloy 1214 | Al0.3CoCrFeNi | 0.069767442 | 0.23255814 | 0.23255814 | 0.23255814 | 0.23255814 | 0 | 0 | 0 | 0 | 0 | 0 | 0 | 0 | 0 | 0 | 0 | 0 | 0 | 0 | 0 | 0 | 0 | 0 | 0 | 0 | 5 | 7.64 | -7.27 | 12.83 | 469.9351993 | 1806.29 | 3.19 | 3.49 | 0.11 | 7.88 | AC | CW | 1100 | 2880 | 800 | 60 |  |  | FCC | S |  | FCC | FCC_SS | 10.1016/j.matchar.2018.06.036
Alloy 1215 | Al0.3CoCrFeNi | 0.069767442 | 0.23255814 | 0.23255814 | 0.23255814 | 0.23255814 | 0 | 0 | 0 | 0 | 0 | 0 | 0 | 0 | 0 | 0 | 0 | 0 | 0 | 0 | 0 | 0 | 0 | 0 | 0 | 0 | 5 | 7.64 | -7.27 | 12.83 | 469.9351993 | 1806.29 | 3.19 | 3.49 | 0.11 | 7.88 | AC | CW | 1100 | 2880 | 800 | 60 |  |  | FCC + Im | Im | B2 | FCC + Im | Im | 10.1016/j.matchar.2018.06.036
Alloy 1216 | Al0.3CoCrFeNi | 0.069767442 | 0.23255814 | 0.23255814 | 0.23255814 | 0.23255814 | 0 | 0 | 0 | 0 | 0 | 0 | 0 | 0 | 0 | 0 | 0 | 0 | 0 | 0 | 0 | 0 | 0 | 0 | 0 | 0 | 5 | 7.64 | -7.27 | 12.83 | 469.9351993 | 1806.29 | 3.19 | 3.49 | 0.11 | 7.88 | AC | CW | 1100 | 2880 | 800 | 60 |  |  | FCC + Im | Im | L12 | FCC + Im | Im | 10.1016/j.matchar.2018.06.036
Alloy 1217 | Al0.3CoCrFeNi | 0.069767442 | 0.23255814 | 0.23255814 | 0.23255814 | 0.23255814 | 0 | 0 | 0 | 0 | 0 | 0 | 0 | 0 | 0 | 0 | 0 | 0 | 0 | 0 | 0 | 0 | 0 | 0 | 0 | 0 | 5 | 7.64 | -7.27 | 12.83 | 469.9351993 | 1806.29 | 3.19 | 3.49 | 0.11 | 7.88 | AC | CW | 1100 | 2880 | 800 | 60 |  |  | FCC | S |  | FCC | FCC_SS | 10.1016/j.matchar.2018.06.036
Alloy 1218 | Al0.3CoCrFeNi | 0.069767442 | 0.23255814 | 0.23255814 | 0.23255814 | 0.23255814 | 0 | 0 | 0 | 0 | 0 | 0 | 0 | 0 | 0 | 0 | 0 | 0 | 0 | 0 | 0 | 0 | 0 | 0 | 0 | 0 | 5 | 7.64 | -7.27 | 12.83 | 469.9351993 | 1806.29 | 3.19 | 3.49 | 0.11 | 7.88 | AC | CW | 1100 | 2880 | 800 | 60 |  |  | FCC + Im | Im | B2 + L12 | FCC + Im | Im | 10.1016/j.matchar.2018.06.036
Alloy 1219 | HfMoNbTaTiZr | 0 | 0 | 0 | 0 | 0 | 0 | 0 | 0.166666667 | 0 | 0.166666667 | 0.166666667 | 0.166666667 | 0.166666667 | 0.166666667 | 0 | 0 | 0 | 0 | 0 | 0 | 0 | 0 | 0 | 0 | 0 | 6 | 9.910915715 | 1.888888889 | 12.41459683 | 594.7083332 | 2282.194003 | 16.79482883 | 19.05954827 | 0.246152806 | 3.666666667 | AC | [7 empty] | BCC | S |  | BCC | BCC_SS | 10.1016/j.matlet.2016.03.133
Alloy 1220 | AlCoFeNi | 0.25 | 0.25 | 0 | 0.25 | 0.25 | 0 | 0 | 0 | 0 | 0 | 0 | 0 | 0 | 0 | 0 | 0 | 0 | 0 | 0 | 0 | 0 | 0 | 0 | 0 | 0 | 4 | 6.614401443 | -13.75 | 11.52629192 | 336.1760702 | 1285.75 | 1.306788108 | 6.237363717 | 0.117553179 | 7.5 | AC | [7 empty] | BCC | S |  | BCC | BCC_SS | 10.1016/j.jmmm.2014.07.023
Alloy 1221 | Nb0.5TaTiZr1.5 | 0 | 0 | 0 | 0 | 0 | 0 | 0 | 0.25 | 0 | 0.125 | 0 | 0.375 | 0 | 0.25 | 0 | 0 | 0 | 0 | 0 | 0 | 0 | 0 | 0 | 0 | 0 | 4 | 8.612248127 | 2.375 | 10.98247607 | 567.7943494 | 2167 | 11.28374273 | 5.234209818 | 0.103855368 | 4.375 | AC | [7 empty] | BCC1 + BCC2 + BCC3 | M |  | BCC | BCC_SS | 10.3390/e21020114
Alloy 1222 | NbTa0.8Ti1.2Zr | 0 | 0 | 0 | 0 | 0 | 0 | 0 | 0.3 | 0 | 0.25 | 0 | 0.25 | 0 | 0.2 | 0 | 0 | 0 | 0 | 0 | 0 | 0 | 0 | 0 | 0 | 0 | 4 | 8.362092405 | 2.44 | 11.44258394 | 569.4652462 | 2177.2 | 11.49112113 | 4.780298313 | 0.100869966 | 4.45 | AC | [7 empty] | BCC | S |  | BCC | BCC_SS | 10.1016/j.msea.2018.11.054
Alloy 1223 | NbTa0.6Ti1.4Zr | 0 | 0 | 0 | 0 | 0 | 0 | 0 | 0.35 | 0 | 0.25 | 0 | 0.25 | 0 | 0.15 | 0 | 0 | 0 | 0 | 0 | 0 | 0 | 0 | 0 | 0 | 0 | 4 | 7.796933033 | 2.36 | 11.18422299 | 552.5383758 | 2110.4 | 11.29582826 | 4.717914152 | 0.101354576 | 4.4 | AC | [7 empty] | BCC | S |  | BCC | BCC_SS | 10.1016/j.msea.2018.11.054
Alloy 1224 | NbTa0.4Ti1.6Zr | 0 | 0 | 0 | 0 | 0 | 0 | 0 | 0.4 | 0 | 0.25 | 0 | 0.25 | 0 | 0.1 | 0 | 0 | 0 | 0 | 0 | 0 | 0 | 0 | 0 | 0 | 0 | 4 | 7.2301821 | 2.26 | 10.72500744 | 535.9874348 | 2043.6 | 10.99431902 | 4.65247045 | 0.101797593 | 4.35 | AC | [7 empty] | BCC | S |  | BCC | BCC_SS | 10.1016/j.msea.2018.11.054
Alloy 1225 | NbTa0.2Ti1.8Zr | 0 | 0 | 0 | 0 | 0 | 0 | 0 | 0.45 | 0 | 0.25 | 0 | 0.25 | 0 | 0.05 | 0 | 0 | 0 | 0 | 0 | 0 | 0 | 0 | 0 | 0 | 0 | 4 | 6.661832874 | 2.14 | 9.996163975 | 519.9081231 | 1976.8 | 10.50975193 | 4.583851177 | 0.10219956 | 4.3 | AC | [7 empty] | BCC | S |  | BCC | BCC_SS | 10.1016/j.msea.2018.11.054
Alloy 1226 | AlNbTiVZr | 0.2 | 0 | 0 | 0 | 0 | 0 | 0 | 0.2 | 0.2 | 0.2 | 0 | 0.2 | 0 | 0 | 0 | 0 | 0 | 0 | 0 | 0 | 0 | 0 | 0 | 0 | 0 | 5 | 5.76 | -17.44 | 13.38 | 515.8708658 | 1987.09 | 1.52 | 5.53 | 0.11 | 4.2 | AC |  |  |  | 1200 | 1440 |  |  | BCC | S |  | BCC | BCC_SS | 10.1016/j.msea.2017.08.019
Alloy 1227 | AlNbTiVZr0.1 | 0.243902439 | 0 | 0 | 0 | 0 | 0 | 0 | 0.243902439 | 0.243902439 | 0.243902439 | 0 | 0.024390244 | 0 | 0 | 0 | 0 | 0 | 0 | 0 | 0 | 0 | 0 | 0 | 0 | 0 | 5 | 5.540863957 | -16.75193337 | 12.198543 | 426.6962822 | 1636.160469 | 1.390335392 | 4.420373774 | 0.052617394 | 4.243902439 | AC |  |  |  | 1200 | 1440 |  |  | BCC + Im | Im | Zr5Al3 | BCC + Im | Im | 10.1016/j.msea.2017.08.019
Alloy 1228 | AlNbTiVZr0.25 | 0.235294118 | 0 | 0 | 0 | 0 | 0 | 0 | 0.235294118 | 0.235294118 | 0.235294118 | 0 | 0.058823529 | 0 | 0 | 0 | 0 | 0 | 0 | 0 | 0 | 0 | 0 | 0 | 0 | 0 | 5 | 5.587998462 | -17.38408304 | 12.70837022 | 428.692442 | 1647.036543 | 1.403723246 | 4.966561777 | 0.070332871 | 4.235294118 | AC |  |  |  | 1200 | 1440 |  |  | BCC + Im | Im | Zr5Al3 | BCC + Im | Im | 10.1016/j.msea.2017.08.019
Alloy 1229 | AlNbTiVZr0.5 | 0.222222222 | 0 | 0 | 0 | 0 | 0 | 0 | 0.222222222 | 0.222222222 | 0.222222222 | 0 | 0.111111111 | 0 | 0 | 0 | 0 | 0 | 0 | 0 | 0 | 0 | 0 | 0 | 0 | 0 | 5 | 5.65713141 | -18.17283951 | 13.14594406 | 432.0973738 | 1662.916305 | 1.400519679 | 5.607337231 | 0.089083121 | 4.222222222 | AC |  |  |  | 1200 | 1440 |  |  | BCC + Im | Im | Zr5Al3 + C14 | BCC + Im | Im | 10.1016/j.msea.2017.08.019
Alloy 1230 | AlNbTiVZr | 0.2 | 0 | 0 | 0 | 0 | 0 | 0 | 0.2 | 0.2 | 0.2 | 0 | 0.2 | 0 | 0 | 0 | 0 | 0 | 0 | 0 | 0 | 0 | 0 | 0 | 0 | 0 | 5 | 5.76 | -17.44 | 13.38 | 515.8708658 | 1987.09 | 1.52 | 5.53 | 0.11 | 4.2 | AC |  |  |  | 1200 | 1440 |  |  | BCC + Im | Im | Zr5Al3 + C14 | BCC + Im | Im | 10.1016/j.msea.2017.08.019
Alloy 1231 | AlNbTiVZr1.5 | 0.181818182 | 0 | 0 | 0 | 0 | 0 | 0 | 0.181818182 | 0.181818182 | 0.181818182 | 0 | 0.272727273 | 0 | 0 | 0 | 0 | 0 | 0 | 0 | 0 | 0 | 0 | 0 | 0 | 0 | 5 | 5.853909651 | -19.30578512 | 13.2546386 | 443.5350562 | 1707.650753 | 1.359944594 | 6.72027796 | 0.121437669 | 4.181818182 | AC |  |  |  | 1200 | 1440 |  |  | BCC + Im | Im | Zr5Al3 + C14 | BCC + Im | Im | 10.1016/j.msea.2017.08.019
Alloy 1232 | AlNbTiVZr | 0.2 | 0 | 0 | 0 | 0 | 0 | 0 | 0.2 | 0.2 | 0.2 | 0 | 0.2 | 0 | 0 | 0 | 0 | 0 | 0 | 0 | 0 | 0 | 0 | 0 | 0 | 0 | 5 | 5.76 | -17.44 | 13.38 | 515.8708658 | 1987.09 | 1.52 | 5.53 | 0.11 | 4.2 | AC |  |  |  | 1200 | 1440 |  |  | BCC | S |  | BCC | BCC_SS | 10.1016/j.msea.2017.08.019
Alloy 1233 | AlNbTiVZr0.1 | 0.243902439 | 0 | 0 | 0 | 0 | 0 | 0 | 0.243902439 | 0.243902439 | 0.243902439 | 0 | 0.024390244 | 0 | 0 | 0 | 0 | 0 | 0 | 0 | 0 | 0 | 0 | 0 | 0 | 0 | 5 | 5.540863957 | -16.75193337 | 12.198543 | 426.6962822 | 1636.160469 | 1.390335392 | 4.420373774 | 0.052617394 | 4.243902439 | AC |  |  |  | 1200 | 1440 |  |  | BCC + Im | Im | Zr5Al3 | BCC + Im | Im | 10.1016/j.msea.2017.08.019
Alloy 1234 | AlNbTiVZr0.25 | 0.235294118 | 0 | 0 | 0 | 0 | 0 | 0 | 0.235294118 | 0.235294118 | 0.235294118 | 0 | 0.058823529 | 0 | 0 | 0 | 0 | 0 | 0 | 0 | 0 | 0 | 0 | 0 | 0 | 0 | 5 | 5.587998462 | -17.38408304 | 12.70837022 | 428.692442 | 1647.036543 | 1.403723246 | 4.966561777 | 0.070332871 | 4.235294118 | AC |  |  |  | 1200 | 1440 |  |  | BCC + Im | Im | Zr5Al3 | BCC + Im | Im | 10.1016/j.msea.2017.08.019
Alloy 1235 | AlNbTiVZr0.5 | 0.222222222 | 0 | 0 | 0 | 0 | 0 | 0 | 0.222222222 | 0.222222222 | 0.222222222 | 0 | 0.111111111 | 0 | 0 | 0 | 0 | 0 | 0 | 0 | 0 | 0 | 0 | 0 | 0 | 0 | 5 | 5.65713141 | -18.17283951 | 13.14594406 | 432.0973738 | 1662.916305 | 1.400519679 | 5.607337231 | 0.089083121 | 4.222222222 | AC |  |  |  | 1200 | 1440 |  |  | BCC + Im | Im | Zr5Al3 + C14 | BCC + Im | Im | 10.1016/j.msea.2017.08.019
Alloy 1236 | AlNbTiVZr | 0.2 | 0 | 0 | 0 | 0 | 0 | 0 | 0.2 | 0.2 | 0.2 | 0 | 0.2 | 0 | 0 | 0 | 0 | 0 | 0 | 0 | 0 | 0 | 0 | 0 | 0 | 0 | 5 | 5.76 | -17.44 | 13.38 | 515.8708658 | 1987.09 | 1.52 | 5.53 | 0.11 | 4.2 | AC |  |  |  | 1200 | 1440 |  |  | BCC + Im | Im | Zr5Al3 + C14 | BCC + Im | Im | 10.1016/j.msea.2017.08.019
Alloy 1237 | AlNbTiVZr1.5 | 0.181818182 | 0 | 0 | 0 | 0 | 0 | 0 | 0.181818182 | 0.181818182 | 0.181818182 | 0 | 0.272727273 | 0 | 0 | 0 | 0 | 0 | 0 | 0 | 0 | 0 | 0 | 0 | 0 | 0 | 5 | 5.853909651 | -19.30578512 | 13.2546386 | 443.5350562 | 1707.650753 | 1.359944594 | 6.72027796 | 0.121437669 | 4.181818182 | AC |  |  |  | 1200 | 1440 |  |  | BCC + Im | Im | Zr5Al3 + C14 | BCC + Im | Im | 10.1016/j.msea.2017.08.019
Alloy 1238 | AlCoCrFeNi | 0.2 | 0.2 | 0.2 | 0.2 | 0.2 | 0 | 0 | 0 | 0 | 0 | 0 | 0 | 0 | 0 | 0 | 0 | 0 | 0 | 0 | 0 | 0 | 0 | 0 | 0 | 0 | 5 | 6.72 | -12.32 | 13.38 | 437.2111258 | 1684.09 | 1.83 | 5.25 | 0.12 | 7.2 | PM |  |  |  | 1000 | 120 |  |  | BCC + FCC + Im | Im | B2 + Sigma | FCC + BCC + Im | Im | 10.1016/j.addma.2019.02.010
Alloy 1239 | AlCoCrFeNi | 0.2 | 0.2 | 0.2 | 0.2 | 0.2 | 0 | 0 | 0 | 0 | 0 | 0 | 0 | 0 | 0 | 0 | 0 | 0 | 0 | 0 | 0 | 0 | 0 | 0 | 0 | 0 | 5 | 6.72 | -12.32 | 13.38 | 437.2111258 | 1684.09 | 1.83 | 5.25 | 0.12 | 7.2 | PM |  |  |  | 1200 | 120 |  |  | BCC | Im | B2 | BCC | BCC_SS | 10.1016/j.addma.2019.02.010
Alloy 1240 | AlCoCrFeNi | 0.2 | 0.2 | 0.2 | 0.2 | 0.2 | 0 | 0 | 0 | 0 | 0 | 0 | 0 | 0 | 0 | 0 | 0 | 0 | 0 | 0 | 0 | 0 | 0 | 0 | 0 | 0 | 5 | 6.72 | -12.32 | 13.38 | 437.2111258 | 1684.09 | 1.83 | 5.25 | 0.12 | 7.2 | PM | [7 empty] | BCC + FCC + Im | Im | B2 | FCC + BCC + Im | Im | 10.1016/j.matlet.2015.06.046
Alloy 1241 | AlCoCrFeNi | 0.2 | 0.2 | 0.2 | 0.2 | 0.2 | 0 | 0 | 0 | 0 | 0 | 0 | 0 | 0 | 0 | 0 | 0 | 0 | 0 | 0 | 0 | 0 | 0 | 0 | 0 | 0 | 5 | 6.72 | -12.32 | 13.38 | 437.2111258 | 1684.09 | 1.83 | 5.25 | 0.12 | 7.2 | AC | [7 empty] | BCC + FCC + Im | Im | B2 | FCC + BCC + Im | Im | 10.1016/j.matlet.2015.06.046
Alloy 1242 | Ni1.5Co1.5CrFeTi0.5 | 0 | 0.272727273 | 0.181818182 | 0.181818182 | 0.272727273 | 0 | 0 | 0.090909091 | 0 | 0 | 0 | 0 | 0 | 0 | 0 | 0 | 0 | 0 | 0 | 0 | 0 | 0 | 0 | 0 | 0 | 5 | 7.817928465 | -10.74380165 | 12.85913616 | 403.8715312 | 1552.552218 | 2.185162586 | 4.885035952 | 0.121865662 | 8.090909091 | AC | [7 empty] | BCC | S |  | BCC | BCC_SS | 10.1016/j.matdes.2017.01.036
Alloy 1243 | AlCoCrFe | 0.25 | 0.25 | 0.25 | 0.25 | 0 | 0 | 0 | 0 | 0 | 0 | 0 | 0 | 0 | 0 | 0 | 0 | 0 | 0 | 0 | 0 | 0 | 0 | 0 | 0 | 0 | 4 | 6.26 | -11.5 | 11.53 | 362.5871647 | 1386.75 | 1.66 | 6.2 | 0.11 | 6.5 | PM | [7 empty] | FCC | S |  | FCC | FCC_SS | 10.1007/s12540-018-00236-5
Alloy 1244 | AlCoCrFeNi | 0.2 | 0.2 | 0.2 | 0.2 | 0.2 | 0 | 0 | 0 | 0 | 0 | 0 | 0 | 0 | 0 | 0 | 0 | 0 | 0 | 0 | 0 | 0 | 0 | 0 | 0 | 0 | 5 | 6.72 | -12.32 | 13.38 | 437.2111258 | 1684.09 | 1.83 | 5.25 | 0.12 | 7.2 | PM | [7 empty] | FCC + BCC | D |  | FCC + BCC | FCC_PLUS_BCC | 10.1007/s12540-018-00236-5
Alloy 1245 | Al10Co30Cr20Fe35Ni5 | 0.1 | 0.3 | 0.2 | 0.35 | 0.05 | 0 | 0 | 0 | 0 | 0 | 0 | 0 | 0 | 0 | 0 | 0 | 0 | 0 | 0 | 0 | 0 | 0 | 0 | 0 | 0 | 5 | 7.35 | -7.14 | 11.89 | 383.4209221 | 1468.48 | 2.9 | 4.41 | 0.1 | 7.5 | PM | [7 empty] | FCC + BCC | D |  | FCC + BCC | FCC_PLUS_BCC | 10.1007/s12540-018-00236-5
Alloy 1246 | Al15Co30Cr15Fe40Ni5 | 0.15 | 0.25 | 0.15 | 0.4 | 0.05 | 0 | 0 | 0 | 0 | 0 | 0 | 0 | 0 | 0 | 0 | 0 | 0 | 0 | 0 | 0 | 0 | 0 | 0 | 0 | 0 | 5 | 7.08 | -8.55 | 11.86 | 369.4746817 | 1414.89 | 2.34 | 5.13 | 0.1 | 7.38 | PM | [7 empty] | FCC + BCC | D |  | FCC + BCC | FCC_PLUS_BCC | 10.1007/s12540-018-00236-5
Alloy 1247 | V10Cr15Mn5Fe35Co10Ni25 | 0 | 0.1 | 0.15 | 0.35 | 0.25 | 0 | 0.05 | 0 | 0.1 | 0 | 0 | 0 | 0 | 0 | 0 | 0 | 0 | 0 | 0 | 0 | 0 | 0 | 0 | 0 | 0 | 6 | 7.871764882 | -6.26 | 13.37699643 | 403.4622915 | 1554.05548 | 3.904556099 | 2.403624139 | 0.113643082 | 7.95 | AC | CW | 1100 | 360 | 1100 | 360 |  |  | FCC | S |  | FCC | FCC_SS | 10.1016/j.msea.2018.12.077
Alloy 1248 | CoCrNi | 0 | 0.333333333 | 0.333333333 | 0 | 0.333333333 | 0 | 0 | 0 | 0 | 0 | 0 | 0 | 0 | 0 | 0 | 0 | 0 | 0 | 0 | 0 | 0 | 0 | 0 | 0 | 0 | 3 | 8.28 | -4.89 | 9.13 | 499.23715 | 1892 | 3.54 | 1.12 | 0.11 | 8.33 | AC |  | 1200 | 280 |  |  |  |  | FCC | S |  | FCC | FCC_SS | 10.1016/j.msea.2018.11.143
Alloy 1249 | CoCrNi | 0 | 0.333333333 | 0.333333333 | 0 | 0.333333333 | 0 | 0 | 0 | 0 | 0 | 0 | 0 | 0 | 0 | 0 | 0 | 0 | 0 | 0 | 0 | 0 | 0 | 0 | 0 | 0 | 3 | 8.28 | -4.89 | 9.13 | 499.23715 | 1892 | 3.54 | 1.12 | 0.11 | 8.33 | AC | CW | 1200 | 280 | 1000 | 60 |  |  | FCC | S |  | FCC | FCC_SS | 10.1016/j.msea.2018.11.143
Alloy 1250 | CoCrNi | 0 | 0.333333333 | 0.333333333 | 0 | 0.333333333 | 0 | 0 | 0 | 0 | 0 | 0 | 0 | 0 | 0 | 0 | 0 | 0 | 0 | 0 | 0 | 0 | 0 | 0 | 0 | 0 | 3 | 8.28 | -4.89 | 9.13 | 499.23715 | 1892 | 3.54 | 1.12 | 0.11 | 8.33 | AC | CW | 1200 | 280 | 1000 | 60 |  |  | FCC | S |  | FCC | FCC_SS | 10.1016/j.msea.2018.11.143
Alloy 1251 | CoCrNi | 0 | 0.333333333 | 0.333333333 | 0 | 0.333333333 | 0 | 0 | 0 | 0 | 0 | 0 | 0 | 0 | 0 | 0 | 0 | 0 | 0 | 0 | 0 | 0 | 0 | 0 | 0 | 0 | 3 | 8.28 | -4.89 | 9.13 | 499.23715 | 1892 | 3.54 | 1.12 | 0.11 | 8.33 | AC | CW | 1200 | 280 | 1000 | 60 |  |  | FCC | S |  | FCC | FCC_SS | 10.1016/j.msea.2018.11.143
Alloy 1256 | CoCrFeMnNi | 0 | 0.2 | 0.2 | 0.2 | 0.2 | 0 | 0.2 | 0 | 0 | 0 | 0 | 0 | 0 | 0 | 0 | 0 | 0 | 0 | 0 | 0 | 0 | 0 | 0 | 0 | 0 | 5 | 8.03 | -4.16 | 13.38 | 467.623384 | 1801.2 | 5.79 | 0.92 | 0.14 | 8 | AC | CW | 1200 | 2880 | 800 | 60 |  |  | FCC | S |  | FCC | FCC_SS | 10.1016/j.actamat.2013.06.018
Alloy 1257 | CoCrFeMnNi | 0 | 0.2 | 0.2 | 0.2 | 0.2 | 0 | 0.2 | 0 | 0 | 0 | 0 | 0 | 0 | 0 | 0 | 0 | 0 | 0 | 0 | 0 | 0 | 0 | 0 | 0 | 0 | 5 | 8.03 | -4.16 | 13.38 | 467.623384 | 1801.2 | 5.79 | 0.92 | 0.14 | 8 | AC | CW | 1200 | 2880 | 800 | 60 |  |  | FCC | S |  | FCC | FCC_SS | 10.1016/j.actamat.2013.06.018
Alloy 1258 | CoCrFeMnNi | 0 | 0.2 | 0.2 | 0.2 | 0.2 | 0 | 0.2 | 0 | 0 | 0 | 0 | 0 | 0 | 0 | 0 | 0 | 0 | 0 | 0 | 0 | 0 | 0 | 0 | 0 | 0 | 5 | 8.03 | -4.16 | 13.38 | 467.623384 | 1801.2 | 5.79 | 0.92 | 0.14 | 8 | AC | CW | 1200 | 2880 | 800 | 60 |  |  | FCC | S |  | FCC | FCC_SS | 10.1016/j.actamat.2013.06.018
Alloy 1259 | CoCrFeMnNi | 0 | 0.2 | 0.2 | 0.2 | 0.2 | 0 | 0.2 | 0 | 0 | 0 | 0 | 0 | 0 | 0 | 0 | 0 | 0 | 0 | 0 | 0 | 0 | 0 | 0 | 0 | 0 | 5 | 8.03 | -4.16 | 13.38 | 467.623384 | 1801.2 | 5.79 | 0.92 | 0.14 | 8 | AC | CW | 1200 | 2880 | 800 | 60 |  |  | FCC | S |  | FCC | FCC_SS | 10.1016/j.actamat.2013.06.018
Alloy 1260 | CoCrFeMnNi | 0 | 0.2 | 0.2 | 0.2 | 0.2 | 0 | 0.2 | 0 | 0 | 0 | 0 | 0 | 0 | 0 | 0 | 0 | 0 | 0 | 0 | 0 | 0 | 0 | 0 | 0 | 0 | 5 | 8.03 | -4.16 | 13.38 | 467.623384 | 1801.2 | 5.79 | 0.92 | 0.14 | 8 | AC | CW | 1200 | 2880 | 800 | 60 |  |  | FCC | S |  | FCC | FCC_SS | 10.1016/j.actamat.2013.06.018
Alloy 1261 | CoCrFeMnNi | 0 | 0.2 | 0.2 | 0.2 | 0.2 | 0 | 0.2 | 0 | 0 | 0 | 0 | 0 | 0 | 0 | 0 | 0 | 0 | 0 | 0 | 0 | 0 | 0 | 0 | 0 | 0 | 5 | 8.03 | -4.16 | 13.38 | 467.623384 | 1801.2 | 5.79 | 0.92 | 0.14 | 8 | AC | CW | 1200 | 2880 | 800 | 60 |  |  | FCC | S |  | FCC | FCC_SS | 10.1016/j.actamat.2013.06.018
Alloy 1262 | CoCrFeMnNi | 0 | 0.2 | 0.2 | 0.2 | 0.2 | 0 | 0.2 | 0 | 0 | 0 | 0 | 0 | 0 | 0 | 0 | 0 | 0 | 0 | 0 | 0 | 0 | 0 | 0 | 0 | 0 | 5 | 8.03 | -4.16 | 13.38 | 467.623384 | 1801.2 | 5.79 | 0.92 | 0.14 | 8 | AC | CW | 1200 | 2880 | 1000 | 60 |  |  | FCC | S |  | FCC | FCC_SS | 10.1016/j.actamat.2013.06.018
Alloy 1263 | CoCrFeMnNi | 0 | 0.2 | 0.2 | 0.2 | 0.2 | 0 | 0.2 | 0 | 0 | 0 | 0 | 0 | 0 | 0 | 0 | 0 | 0 | 0 | 0 | 0 | 0 | 0 | 0 | 0 | 0 | 5 | 8.03 | -4.16 | 13.38 | 467.623384 | 1801.2 | 5.79 | 0.92 | 0.14 | 8 | AC | CW | 1200 | 2880 | 1000 | 60 |  |  | FCC | S |  | FCC | FCC_SS | 10.1016/j.actamat.2013.06.018
Alloy 1264 | CoCrFeMnNi | 0 | 0.2 | 0.2 | 0.2 | 0.2 | 0 | 0.2 | 0 | 0 | 0 | 0 | 0 | 0 | 0 | 0 | 0 | 0 | 0 | 0 | 0 | 0 | 0 | 0 | 0 | 0 | 5 | 8.03 | -4.16 | 13.38 | 467.623384 | 1801.2 | 5.79 | 0.92 | 0.14 | 8 | AC | CW | 1200 | 2880 | 1000 | 60 |  |  | FCC | S |  | FCC | FCC_SS | 10.1016/j.actamat.2013.06.018
Alloy 1265 | CoCrFeMnNi | 0 | 0.2 | 0.2 | 0.2 | 0.2 | 0 | 0.2 | 0 | 0 | 0 | 0 | 0 | 0 | 0 | 0 | 0 | 0 | 0 | 0 | 0 | 0 | 0 | 0 | 0 | 0 | 5 | 8.03 | -4.16 | 13.38 | 467.623384 | 1801.2 | 5.79 | 0.92 | 0.14 | 8 | AC | CW | 1200 | 2880 | 1000 | 60 |  |  | FCC | S |  | FCC | FCC_SS | 10.1016/j.actamat.2013.06.018
Alloy 1266 | CoCrFeMnNi | 0 | 0.2 | 0.2 | 0.2 | 0.2 | 0 | 0.2 | 0 | 0 | 0 | 0 | 0 | 0 | 0 | 0 | 0 | 0 | 0 | 0 | 0 | 0 | 0 | 0 | 0 | 0 | 5 | 8.03 | -4.16 | 13.38 | 467.623384 | 1801.2 | 5.79 | 0.92 | 0.14 | 8 | AC | CW | 1200 | 2880 | 1000 | 60 |  |  | FCC | S |  | FCC | FCC_SS | 10.1016/j.actamat.2013.06.018
Alloy 1267 | CoCrFeMnNi | 0 | 0.2 | 0.2 | 0.2 | 0.2 | 0 | 0.2 | 0 | 0 | 0 | 0 | 0 | 0 | 0 | 0 | 0 | 0 | 0 | 0 | 0 | 0 | 0 | 0 | 0 | 0 | 5 | 8.03 | -4.16 | 13.38 | 467.623384 | 1801.2 | 5.79 | 0.92 | 0.14 | 8 | AC | CW | 1200 | 2880 | 1000 | 60 |  |  | FCC | S |  | FCC | FCC_SS | 10.1016/j.actamat.2013.06.018
Alloy 1268 | CoCrFeMnNi | 0 | 0.2 | 0.2 | 0.2 | 0.2 | 0 | 0.2 | 0 | 0 | 0 | 0 | 0 | 0 | 0 | 0 | 0 | 0 | 0 | 0 | 0 | 0 | 0 | 0 | 0 | 0 | 5 | 8.03 | -4.16 | 13.38 | 467.623384 | 1801.2 | 5.79 | 0.92 | 0.14 | 8 | AC | CW | 1200 | 2880 | 1200 | 60 |  |  | FCC | S |  | FCC | FCC_SS | 10.1016/j.actamat.2013.06.018
Alloy 1269 | CoCrFeMnNi | 0 | 0.2 | 0.2 | 0.2 | 0.2 | 0 | 0.2 | 0 | 0 | 0 | 0 | 0 | 0 | 0 | 0 | 0 | 0 | 0 | 0 | 0 | 0 | 0 | 0 | 0 | 0 | 5 | 8.03 | -4.16 | 13.38 | 467.623384 | 1801.2 | 5.79 | 0.92 | 0.14 | 8 | AC | CW | 1200 | 2880 | 1200 | 60 |  |  | FCC | S |  | FCC | FCC_SS | 10.1016/j.actamat.2013.06.018
Alloy 1270 | CoCrFeMnNi | 0 | 0.2 | 0.2 | 0.2 | 0.2 | 0 | 0.2 | 0 | 0 | 0 | 0 | 0 | 0 | 0 | 0 | 0 | 0 | 0 | 0 | 0 | 0 | 0 | 0 | 0 | 0 | 5 | 8.03 | -4.16 | 13.38 | 467.623384 | 1801.2 | 5.79 | 0.92 | 0.14 | 8 | AC | CW | 1200 | 2880 | 1200 | 60 |  |  | FCC | S |  | FCC | FCC_SS | 10.1016/j.actamat.2013.06.018
Alloy 1271 | CoCrFeMnNi | 0 | 0.2 | 0.2 | 0.2 | 0.2 | 0 | 0.2 | 0 | 0 | 0 | 0 | 0 | 0 | 0 | 0 | 0 | 0 | 0 | 0 | 0 | 0 | 0 | 0 | 0 | 0 | 5 | 8.03 | -4.16 | 13.38 | 467.623384 | 1801.2 | 5.79 | 0.92 | 0.14 | 8 | AC | CW | 1200 | 2880 | 1200 | 60 |  |  | FCC | S |  | FCC | FCC_SS | 10.1016/j.actamat.2013.06.018
Alloy 1272 | CoCrFeMnNi | 0 | 0.2 | 0.2 | 0.2 | 0.2 | 0 | 0.2 | 0 | 0 | 0 | 0 | 0 | 0 | 0 | 0 | 0 | 0 | 0 | 0 | 0 | 0 | 0 | 0 | 0 | 0 | 5 | 8.03 | -4.16 | 13.38 | 467.623384 | 1801.2 | 5.79 | 0.92 | 0.14 | 8 | AC | CW | 1200 | 2880 | 1200 | 60 |  |  | FCC | S |  | FCC | FCC_SS | 10.1016/j.actamat.2013.06.018
Alloy 1273 | CoCrFeMnNi | 0 | 0.2 | 0.2 | 0.2 | 0.2 | 0 | 0.2 | 0 | 0 | 0 | 0 | 0 | 0 | 0 | 0 | 0 | 0 | 0 | 0 | 0 | 0 | 0 | 0 | 0 | 0 | 5 | 8.03 | -4.16 | 13.38 | 467.623384 | 1801.2 | 5.79 | 0.92 | 0.14 | 8 | AC | CW | 1200 | 2880 | 1200 | 60 |  |  | FCC | S |  | FCC | FCC_SS | 10.1016/j.actamat.2013.06.018
Alloy 1274 | CoCrFeMnNi | 0 | 0.2 | 0.2 | 0.2 | 0.2 | 0 | 0.2 | 0 | 0 | 0 | 0 | 0 | 0 | 0 | 0 | 0 | 0 | 0 | 0 | 0 | 0 | 0 | 0 | 0 | 0 | 5 | 8.03 | -4.16 | 13.38 | 467.623384 | 1801.2 | 5.79 | 0.92 | 0.14 | 8 | AC | [7 empty] | FCC | S |  | FCC | FCC_SS | 10.1016/j.scriptamat.2018.05.015
Alloy 1275 | CoCrFeMnNi | 0 | 0.2 | 0.2 | 0.2 | 0.2 | 0 | 0.2 | 0 | 0 | 0 | 0 | 0 | 0 | 0 | 0 | 0 | 0 | 0 | 0 | 0 | 0 | 0 | 0 | 0 | 0 | 5 | 8.03 | -4.16 | 13.38 | 467.623384 | 1801.2 | 5.79 | 0.92 | 0.14 | 8 | AC | [7 empty] | FCC | S |  | FCC | FCC_SS | 10.1016/j.scriptamat.2018.05.015
Alloy 1276 | CoCrFeMnNi | 0 | 0.2 | 0.2 | 0.2 | 0.2 | 0 | 0.2 | 0 | 0 | 0 | 0 | 0 | 0 | 0 | 0 | 0 | 0 | 0 | 0 | 0 | 0 | 0 | 0 | 0 | 0 | 5 | 8.03 | -4.16 | 13.38 | 467.623384 | 1801.2 | 5.79 | 0.92 | 0.14 | 8 | PM | [7 empty] | FCC | S |  | FCC | FCC_SS | 10.1016/j.scriptamat.2018.05.015
Alloy 1277 | CoCrFeMnNi | 0 | 0.2 | 0.2 | 0.2 | 0.2 | 0 | 0.2 | 0 | 0 | 0 | 0 | 0 | 0 | 0 | 0 | 0 | 0 | 0 | 0 | 0 | 0 | 0 | 0 | 0 | 0 | 5 | 8.03 | -4.16 | 13.38 | 467.623384 | 1801.2 | 5.79 | 0.92 | 0.14 | 8 | PM |  |  |  | 900 | 60 | FC |  | FCC | S |  | FCC | FCC_SS | 10.1016/j.scriptamat.2018.05.015
Alloy 1278 | CoCrFeMnNi | 0 | 0.2 | 0.2 | 0.2 | 0.2 | 0 | 0.2 | 0 | 0 | 0 | 0 | 0 | 0 | 0 | 0 | 0 | 0 | 0 | 0 | 0 | 0 | 0 | 0 | 0 | 0 | 5 | 8.03 | -4.16 | 13.38 | 467.623384 | 1801.2 | 5.79 | 0.92 | 0.14 | 8 | PM | [7 empty] | FCC | S |  | FCC | FCC_SS | 10.1016/j.scriptamat.2018.05.015
Alloy 1279 | CoCrFeMnNi | 0 | 0.2 | 0.2 | 0.2 | 0.2 | 0 | 0.2 | 0 | 0 | 0 | 0 | 0 | 0 | 0 | 0 | 0 | 0 | 0 | 0 | 0 | 0 | 0 | 0 | 0 | 0 | 5 | 8.03 | -4.16 | 13.38 | 467.623384 | 1801.2 | 5.79 | 0.92 | 0.14 | 8 | PM |  |  |  | 900 | 60 | FC |  | FCC | S |  | FCC | FCC_SS | 10.1016/j.scriptamat.2018.05.015
Alloy 1280 | CoCrFeMnNi | 0 | 0.2 | 0.2 | 0.2 | 0.2 | 0 | 0.2 | 0 | 0 | 0 | 0 | 0 | 0 | 0 | 0 | 0 | 0 | 0 | 0 | 0 | 0 | 0 | 0 | 0 | 0 | 5 | 8.03 | -4.16 | 13.38 | 467.623384 | 1801.2 | 5.79 | 0.92 | 0.14 | 8 | PM | [7 empty] | FCC | S |  | FCC | FCC_SS | 10.1016/j.jallcom.2018.02.298
Alloy 1281 | CoCrFeMnNi | 0 | 0.2 | 0.2 | 0.2 | 0.2 | 0 | 0.2 | 0 | 0 | 0 | 0 | 0 | 0 | 0 | 0 | 0 | 0 | 0 | 0 | 0 | 0 | 0 | 0 | 0 | 0 | 5 | 8.03 | -4.16 | 13.38 | 467.623384 | 1801.2 | 5.79 | 0.92 | 0.14 | 8 | PM | HIP | 1150 | 180 |  |  |  |  | FCC | S |  | FCC | FCC_SS | 10.1016/j.jallcom.2018.02.298
Alloy 1282 | NbTiVTa | 0 | 0 | 0 | 0 | 0 | 0 | 0 | 0.25 | 0.25 | 0.25 | 0 | 0 | 0 | 0.25 | 0 | 0 | 0 | 0 | 0 | 0 | 0 | 0 | 0 | 0 | 0 | 4 | 9.181279636 | -0.25 | 11.52629192 | 589.2307511 | 2253.5 | 116.491622 | 3.93470745 | 0.050682837 | 4.75 | AC | [7 empty] | BCC |  |  | BCC | BCC_SS | 10.3390/met6090199
Alloy 1283 | HfNbTaTiZr | 0 | 0 | 0 | 0 | 0 | 0 | 0 | 0.2 | 0 | 0.2 | 0 | 0.2 | 0.2 | 0.2 | 0 | 0 | 0 | 0 | 0 | 0 | 0 | 0 | 0 | 0 | 0 | 5 | 9.9 | 2.72 | 13.38 | 655.02398 | 2523 | 12.41 | 4.01 | 0.12 | 4.4 | AC | [7 empty] | BCC |  |  | BCC | BCC_SS | 10.3390/met6090199
Alloy 1284 | NbTiVZr | 0 | 0 | 0 | 0 | 0 | 0 | 0 | 0.25 | 0.25 | 0.25 | 0 | 0.25 | 0 | 0 | 0 | 0 | 0 | 0 | 0 | 0 | 0 | 0 | 0 | 0 | 0 | 4 | 6.46 | -0.25 | 11.53 | 588.437985 | 2250.5 | 103.76 | 6.03 | 0.12 | 4.5 | AC | [7 empty] | BCC | S |  | BCC | BCC_SS | 10.3390/met6090199
Alloy 1285 | AlNbTiVZr | 0.2 | 0 | 0 | 0 | 0 | 0 | 0 | 0.2 | 0.2 | 0.2 | 0 | 0.2 | 0 | 0 | 0 | 0 | 0 | 0 | 0 | 0 | 0 | 0 | 0 | 0 | 0 | 5 | 5.76 | -17.44 | 13.38 | 515.8708658 | 1987.09 | 1.52 | 5.53 | 0.11 | 4.2 | AC | [7 empty] | BCC |  |  | BCC | BCC_SS | 10.3390/met6090199
Alloy 1287 | Mg50(AlCuMnZn)50 | 0.125 | 0 | 0 | 0 | 0 | 0.125 | 0.125 | 0 | 0 | 0 | 0 | 0 | 0 | 0 | 0 | 0 | 0.5 | 0.125 | 0 | 0 | 0 | 0 | 0 | 0 | 0 | 5 | 3.642828346 | -1 | 11.52629192 | 179.0921091 | 684.9373515 | 11.0431945 | 8.457736664 | 0.206514981 | 5.125 | PM | [7 empty] | FCC | S |  | FCC | FCC_SS | 10.3390/met6090199
Alloy 1288 | CoCrFeMnNi | 0 | 0.2 | 0.2 | 0.2 | 0.2 | 0 | 0.2 | 0 | 0 | 0 | 0 | 0 | 0 | 0 | 0 | 0 | 0 | 0 | 0 | 0 | 0 | 0 | 0 | 0 | 0 | 5 | 8.03 | -4.16 | 13.38 | 467.623384 | 1801.2 | 5.79 | 0.92 | 0.14 | 8 | PM | [7 empty] | FCC | S |  | FCC | FCC_SS | 10.1007/s11431-017-9122-5
Alloy 1289 | CoCrFeMnNi | 0 | 0.2 | 0.2 | 0.2 | 0.2 | 0 | 0.2 | 0 | 0 | 0 | 0 | 0 | 0 | 0 | 0 | 0 | 0 | 0 | 0 | 0 | 0 | 0 | 0 | 0 | 0 | 5 | 8.03 | -4.16 | 13.38 | 467.623384 | 1801.2 | 5.79 | 0.92 | 0.14 | 8 | PM | CW | [6 empty] | FCC | S |  | FCC | FCC_SS | 10.1007/s11431-017-9122-5
Alloy 1290 | CoCrFeMnNi | 0 | 0.2 | 0.2 | 0.2 | 0.2 | 0 | 0.2 | 0 | 0 | 0 | 0 | 0 | 0 | 0 | 0 | 0 | 0 | 0 | 0 | 0 | 0 | 0 | 0 | 0 | 0 | 5 | 8.03 | -4.16 | 13.38 | 467.623384 | 1801.2 | 5.79 | 0.92 | 0.14 | 8 | PM | CW |  |  | 700 | 60 |  |  | FCC + Im | Im | Sigma | FCC + Im | Im | 10.1007/s11431-017-9122-5
Alloy 1291 | Al86Mg10Zn2Cu2 | 0.86 | 0 | 0 | 0 | 0 | 0 | 0 | 0 | 0 | 0 | 0 | 0 | 0 | 0 | 0 | 0 | 0.1 | 0.02 | 0.02 | 0 | 0 | 0 | 0 | 0 | 0 | 4 | 2.758252995 | -0.7424 | 4.293979962 | 177.7644122 | 661.56 | 5.406285035 | 3.906426222 | 0.100828766 | 3.24 | AC | [7 empty] | FCC + Im | Im |  | FCC + Im | Im | 10.33142/msra.v1i1.666
Alloy 1292 | Al85.7Mg10Zn2Cu2Si0.3 | 0.874489796 | 0 | 0 | 0 | 0 | 0 | 0 | 0 | 0 | 0 | 0 | 0 | 0 | 0 | 0 | 0 | 0.102040816 | 0.020408163 | 0.003061224 | 0 | 0 | 0 | 0 | 0 | 0 | 4 | 2.756890625 | -0.975476 | 4.460017456 | 175.5157465 | 653.5962368 | 4.237217925 | 4.061900885 | 0.102267781 | 3.243 | AC | [7 empty] | FCC + Im | Im |  | FCC + Im | Im | 10.33142/msra.v1i1.666
Alloy 1293 | Al85.4Mg10Zn2Cu2Si0.6 | 0.871428571 | 0 | 0 | 0 | 0 | 0 | 0 | 0 | 0 | 0 | 0 | 0 | 0 | 0 | 0 | 0 | 0.102040816 | 0.020408163 | 0.006122449 | 0 | 0 | 0 | 0 | 0 | 0 | 4 | 2.755365447 | -1.203718853 | 4.581574318 | 175.7208702 | 654.6572705 | 3.531404323 | 4.205199849 | 0.103531114 | 3.245264207 | AC | [7 empty] | FCC + Im | Im |  | FCC + Im | Im | 10.33142/msra.v1i1.666
Alloy 1294 | Al85.1Mg10Zn2Cu2Si0.9 | 0.868367347 | 0 | 0 | 0 | 0 | 0 | 0 | 0 | 0 | 0 | 0 | 0 | 0 | 0 | 0 | 0 | 0.102040816 | 0.020408163 | 0.009183673 | 0 | 0 | 0 | 0 | 0 | 0 | 4 | 2.753851129 | -1.429225838 | 4.689506614 | 175.9338749 | 655.7153317 | 3.047747949 | 4.342453637 | 0.10476355 | 3.247514911 | AC | [7 empty] | FCC + Im | Im |  | FCC + Im | Im | 10.33142/msra.v1i1.666
Alloy 1295 | Al84.8Mg10Zn2Cu2Si1.2 | 0.848 | 0 | 0 | 0 | 0 | 0.02 | 0 | 0 | 0 | 0 | 0 | 0 | 0 | 0 | 0 | 0 | 0.1 | 0.02 | 0.012 | 0 | 0 | 0 | 0 | 0 | 0 | 5 | 2.752347554 | -1.652033581 | 4.788470698 | 176.1517502 | 656.7704328 | 2.695403287 | 4.474232394 | 0.105966377 | 3.24975223 | AC | [7 empty] | FCC + Im | Im |  | FCC + Im | Im | 10.33142/msra.v1i1.666
Alloy 1296 | Co25Ni25Fe25Al7.5Cu17.5 | 0.075 | 0.25 | 0 | 0.25 | 0.25 | 0.175 | 0 | 0 | 0 | 0 | 0 | 0 | 0 | 0 | 0 | 0 | 0 | 0 | 0 | 0 | 0 | 0 | 0 | 0 | 0 | 5 | 7.994666565 | 0.8225 | 12.79604395 | 346.9451589 | 1333.355348 | 24.99320734 | 3.874411655 | 0.07690538 | 8.9 | PM | [7 empty] | FCC | S |  | FCC | FCC_SS | 10.1016/j.actamat.2016.01.050
Alloy 1299 | CoCrFeNi | 0 | 0.25 | 0.25 | 0.25 | 0.25 | 0 | 0 | 0 | 0 | 0 | 0 | 0 | 0 | 0 | 0 | 0 | 0 | 0 | 0 | 0 | 0 | 0 | 0 | 0 | 0 | 4 | 8.17 | -3.75 | 11.53 | 489.4027225 | 1871.75 | 5.75 | 1.03 | 0.1 | 8.25 | AC | [7 empty] | FCC | S |  | FCC | FCC_SS | 10.1016/j.actamat.2016.01.050
Alloy 1300 | Co23.25Ni23.25Fe23.25Cr23.25Mo7.00 | 0 | 0.2325 | 0.2325 | 0.2325 | 0.2325 | 0 | 0 | 0 | 0 | 0 | 0.07 | 0 | 0 | 0 | 0 | 0 | 0 | 0 | 0 | 0 | 0 | 0 | 0 | 0 | 0 | 5 | 8.942647568 | -4.457025 | 12.8283229 | 459.8371992 | 1767.45471 | 5.873320463 | 3.881836786 | 0.142748021 | 8.0925 | AC | [7 empty] | FCC | S |  | FCC | FCC_SS | 10.1016/j.actamat.2016.01.050
Alloy 1303 | HfNbTaTiZrMoW | 0 | 0 | 0 | 0 | 0 | 0 | 0 | 0.142857143 | 0 | 0.142857143 | 0.142857143 | 0.142857143 | 0.142857143 | 0.142857143 | 0.142857143 | 0 | 0 | 0 | 0 | 0 | 0 | 0 | 0 | 0 | 0 | 7 | 11.08932892 | -2.93877551 | 16.17919618 | 596.7681774 | 2323.686817 | 14.29667975 | 6.024071519 | 0.38134563 | 4.857142857 | AC | [7 empty] | BCC1 + BCC2 | D |  | BCC | BCC_SS | 10.1016/j.jallcom.2019.06.138
Alloy 1304 | HfNbTaTiZrMoW | 0 | 0 | 0 | 0 | 0 | 0 | 0 | 0.142857143 | 0 | 0.142857143 | 0.142857143 | 0.142857143 | 0.142857143 | 0.142857143 | 0.142857143 | 0 | 0 | 0 | 0 | 0 | 0 | 0 | 0 | 0 | 0 | 7 | 11.08932892 | -2.93877551 | 16.17919618 | 596.7681774 | 2323.686817 | 14.29667975 | 6.024071519 | 0.38134563 | 4.857142857 | AC | [7 empty] | BCC1 + BCC2 | D |  | BCC | BCC_SS | 10.1016/j.jallcom.2019.06.138
Alloy 1305 | HfNbTaTiZrMoW | 0 | 0 | 0 | 0 | 0 | 0 | 0 | 0.142857143 | 0 | 0.142857143 | 0.142857143 | 0.142857143 | 0.142857143 | 0.142857143 | 0.142857143 | 0 | 0 | 0 | 0 | 0 | 0 | 0 | 0 | 0 | 0 | 7 | 11.08932892 | -2.93877551 | 16.17919618 | 596.7681774 | 2323.686817 | 14.29667975 | 6.024071519 | 0.38134563 | 4.857142857 | AC | [7 empty] | BCC1 + BCC2 | D |  | BCC | BCC_SS | 10.1016/j.jallcom.2019.06.138
Alloy 1306 | HfNbTaTiZr | 0 | 0 | 0 | 0 | 0 | 0 | 0 | 0.2 | 0 | 0.2 | 0 | 0.2 | 0.2 | 0.2 | 0 | 0 | 0 | 0 | 0 | 0 | 0 | 0 | 0 | 0 | 0 | 5 | 9.9 | 2.72 | 13.38 | 655.02398 | 2523 | 12.41 | 4.01 | 0.12 | 4.4 | AC | [7 empty] | BCC | S |  | BCC | BCC_SS | 10.1016/j.jallcom.2019.06.138
Alloy 1307 | HfNbTaTiZr | 0 | 0 | 0 | 0 | 0 | 0 | 0 | 0.2 | 0 | 0.2 | 0 | 0.2 | 0.2 | 0.2 | 0 | 0 | 0 | 0 | 0 | 0 | 0 | 0 | 0 | 0 | 0 | 5 | 9.9 | 2.72 | 13.38 | 655.02398 | 2523 | 12.41 | 4.01 | 0.12 | 4.4 | AC | [7 empty] | BCC | S |  | BCC | BCC_SS | 10.1016/j.jallcom.2019.06.138
Alloy 1308 | HfNbTaTiZr | 0 | 0 | 0 | 0 | 0 | 0 | 0 | 0.2 | 0 | 0.2 | 0 | 0.2 | 0.2 | 0.2 | 0 | 0 | 0 | 0 | 0 | 0 | 0 | 0 | 0 | 0 | 0 | 5 | 9.9 | 2.72 | 13.38 | 655.02398 | 2523 | 12.41 | 4.01 | 0.12 | 4.4 | AC | [7 empty] | BCC | S |  | BCC | BCC_SS | 10.1016/j.jallcom.2019.06.138
Alloy 1309 | HfNbTaTiZr | 0 | 0 | 0 | 0 | 0 | 0 | 0 | 0.2 | 0 | 0.2 | 0 | 0.2 | 0.2 | 0.2 | 0 | 0 | 0 | 0 | 0 | 0 | 0 | 0 | 0 | 0 | 0 | 5 | 9.9 | 2.72 | 13.38 | 655.02398 | 2523 | 12.41 | 4.01 | 0.12 | 4.4 | AC | [7 empty] | BCC | S |  | BCC | BCC_SS | 10.1016/j.jallcom.2019.06.138
Alloy 1310 | HfNbTaTiZrW | 0 | 0 | 0 | 0 | 0 | 0 | 0 | 0.166666667 | 0 | 0.166666667 | 0 | 0.166666667 | 0.166666667 | 0.166666667 | 0.166666667 | 0 | 0 | 0 | 0 | 0 | 0 | 0 | 0 | 0 | 0 | 6 | 11.20730067 | -3.222222222 | 14.8975162 | 639.1645544 | 2476.410793 | 12.7122289 | 5.720897965 | 0.354483192 | 4.666666667 | AC | [7 empty] | BCC1 + BCC2 | D |  | BCC | BCC_SS | 10.1016/j.jallcom.2019.06.138
Alloy 1311 | HfNbTaTiZrW | 0 | 0 | 0 | 0 | 0 | 0 | 0 | 0.166666667 | 0 | 0.166666667 | 0 | 0.166666667 | 0.166666667 | 0.166666667 | 0.166666667 | 0 | 0 | 0 | 0 | 0 | 0 | 0 | 0 | 0 | 0 | 6 | 11.20730067 | -3.222222222 | 14.8975162 | 639.1645544 | 2476.410793 | 12.7122289 | 5.720897965 | 0.354483192 | 4.666666667 | AC | [7 empty] | BCC1 + BCC2 | D |  | BCC | BCC_SS | 10.1016/j.jallcom.2019.06.138
Alloy 1312 | HfNbTaTiZrW | 0 | 0 | 0 | 0 | 0 | 0 | 0 | 0.166666667 | 0 | 0.166666667 | 0 | 0.166666667 | 0.166666667 | 0.166666667 | 0.166666667 | 0 | 0 | 0 | 0 | 0 | 0 | 0 | 0 | 0 | 0 | 6 | 11.20730067 | -3.222222222 | 14.8975162 | 639.1645544 | 2476.410793 | 12.7122289 | 5.720897965 | 0.354483192 | 4.666666667 | AC | [7 empty] | BCC1 + BCC2 | D |  | BCC | BCC_SS | 10.1016/j.jallcom.2019.06.138
Alloy 1314 | MoNbTaTiV | 0 | 0 | 0 | 0 | 0 | 0 | 0 | 0.2 | 0.2 | 0.2 | 0.2 | 0 | 0 | 0.2 | 0 | 0 | 0 | 0 | 0 | 0 | 0 | 0 | 0 | 0 | 0 | 5 | 9.37 | -2.56 | 13.38 | 678.12488 | 2612 | 13.65 | 3.34 | 0.24 | 5 | AC | [7 empty] | BCC + Im | Im | C15 | BCC + Im | Im | 10.1007/s12540-019-00283-6
Alloy 1315 | CoCrCuFeNi | 0 | 0.2 | 0.2 | 0.2 | 0.2 | 0.2 | 0 | 0 | 0 | 0 | 0 | 0 | 0 | 0 | 0 | 0 | 0 | 0 | 0 | 0 | 0 | 0 | 0 | 0 | 0 | 5 | 8.33 | 3.2 | 13.38 | 459.257999 | 1768.95 | 7.4 | 1.07 | 0.09 | 8.8 | AC |  | 1200 | 2880 |  |  |  | HW | FCC | S |  | FCC | FCC_SS | 10.1016/j.actamat.2015.06.025
Alloy 1316 | CoCrCuFeNi | 0 | 0.2 | 0.2 | 0.2 | 0.2 | 0.2 | 0 | 0 | 0 | 0 | 0 | 0 | 0 | 0 | 0 | 0 | 0 | 0 | 0 | 0 | 0 | 0 | 0 | 0 | 0 | 5 | 8.33 | 3.2 | 13.38 | 459.257999 | 1768.95 | 7.4 | 1.07 | 0.09 | 8.8 | AC |  | 1200 | 2880 | 450 | 60 |  | HW | FCC | S |  | FCC | FCC_SS | 10.1016/j.actamat.2015.06.025
Alloy 1317 | CoCrCuFeNi | 0 | 0.2 | 0.2 | 0.2 | 0.2 | 0.2 | 0 | 0 | 0 | 0 | 0 | 0 | 0 | 0 | 0 | 0 | 0 | 0 | 0 | 0 | 0 | 0 | 0 | 0 | 0 | 5 | 8.33 | 3.2 | 13.38 | 459.257999 | 1768.95 | 7.4 | 1.07 | 0.09 | 8.8 | AC |  | 1200 | 2880 | 450 | 900 |  | HW | FCC | S |  | FCC | FCC_SS | 10.1016/j.actamat.2015.06.025
Alloy 1318 | CoCrCuFeNi | 0 | 0.2 | 0.2 | 0.2 | 0.2 | 0.2 | 0 | 0 | 0 | 0 | 0 | 0 | 0 | 0 | 0 | 0 | 0 | 0 | 0 | 0 | 0 | 0 | 0 | 0 | 0 | 5 | 8.33 | 3.2 | 13.38 | 459.257999 | 1768.95 | 7.4 | 1.07 | 0.09 | 8.8 | AC |  | 1200 | 2880 | 600 | 60 |  | HW | FCC | S |  | FCC | FCC_SS | 10.1016/j.actamat.2015.06.025
Alloy 1319 | CoCrCuFeNi | 0 | 0.2 | 0.2 | 0.2 | 0.2 | 0.2 | 0 | 0 | 0 | 0 | 0 | 0 | 0 | 0 | 0 | 0 | 0 | 0 | 0 | 0 | 0 | 0 | 0 | 0 | 0 | 5 | 8.33 | 3.2 | 13.38 | 459.257999 | 1768.95 | 7.4 | 1.07 | 0.09 | 8.8 | AC |  | 1200 | 2880 | 700 | 60 |  | HW | FCC | S |  | FCC | FCC_SS | 10.1016/j.actamat.2015.06.025
Alloy 1320 | CoCrCuFeNi | 0 | 0.2 | 0.2 | 0.2 | 0.2 | 0.2 | 0 | 0 | 0 | 0 | 0 | 0 | 0 | 0 | 0 | 0 | 0 | 0 | 0 | 0 | 0 | 0 | 0 | 0 | 0 | 5 | 8.33 | 3.2 | 13.38 | 459.257999 | 1768.95 | 7.4 | 1.07 | 0.09 | 8.8 | AC |  | 1200 | 2880 | 800 | 60 |  | HW | FCC | S |  | FCC | FCC_SS | 10.1016/j.actamat.2015.06.025
Alloy 1321 | Cr2MnFeNi | 0 | 0 | 0.4 | 0.2 | 0.2 | 0 | 0.2 | 0 | 0 | 0 | 0 | 0 | 0 | 0 | 0 | 0 | 0 | 0 | 0 | 0 | 0 | 0 | 0 | 0 | 0 | 4 | 7.692890375 | -3.52 | 11.07635214 | 416.2979259 | 1589.4 | 5.860869227 | 3.283574153 | 0.129830659 | 7.4 | AC | [7 empty] | FCC + BCC | D |  | FCC + BCC | FCC_PLUS_BCC | https://pdfs.semanticscholar.org/ed41/eea027857bd579d3f666ddd9f10db97adf01.pdf
Alloy 1322 | Cr1.75Cu0.25MnFeNi | 0 | 0 | 0.35 | 0.2 | 0.2 | 0.05 | 0.2 | 0 | 0 | 0 | 0 | 0 | 0 | 0 | 0 | 0 | 0 | 0 | 0 | 0 | 0 | 0 | 0 | 0 | 0 | 5 | 7.781753766 | -1.6 | 12.32940863 | 390.2960197 | 1497.282903 | 13.64274419 | 3.268190907 | 0.134551106 | 7.65 | AC | [7 empty] | FCC + FCC + BCC | D |  | FCC + BCC | FCC_PLUS_BCC | https://pdfs.semanticscholar.org/ed41/eea027857bd579d3f666ddd9f10db97adf01.pdf
Alloy 1323 | Cr1.5Cu0.5MnFeNi | 0 | 0 | 0.3 | 0.2 | 0.2 | 0.1 | 0.2 | 0 | 0 | 0 | 0 | 0 | 0 | 0 | 0 | 0 | 0 | 0 | 0 | 0 | 0 | 0 | 0 | 0 | 0 | 5 | 7.870791909 | 0.08 | 12.94655784 | 377.7465965 | 1452.572646 | 279.2771006 | 3.248790727 | 0.138072445 | 7.9 | AC | [7 empty] | FCC + FCC + BCC | D |  | FCC + BCC | FCC_PLUS_BCC | https://pdfs.semanticscholar.org/ed41/eea027857bd579d3f666ddd9f10db97adf01.pdf
Alloy 1324 | Cr1.25Cu0.75MnFeNi | 0 | 0 | 0.25 | 0.2 | 0.2 | 0.15 | 0.2 | 0 | 0 | 0 | 0 | 0 | 0 | 0 | 0 | 0 | 0 | 0 | 0 | 0 | 0 | 0 | 0 | 0 | 0 | 5 | 7.960005317 | 1.52 | 13.27656913 | 366.5473153 | 1411.292751 | 14.71290831 | 3.225328437 | 0.140484875 | 8.15 | AC | [7 empty] | FCC + FCC + BCC | D |  | FCC + BCC | FCC_PLUS_BCC | https://pdfs.semanticscholar.org/ed41/eea027857bd579d3f666ddd9f10db97adf01.pdf
Alloy 1325 | CrCuFeMnNi | 0 | 0 | 0.2 | 0.2 | 0.2 | 0.2 | 0.2 | 0 | 0 | 0 | 0 | 0 | 0 | 0 | 0 | 0 | 0 | 0 | 0 | 0 | 0 | 0 | 0 | 0 | 0 | 5 | 8.04 | 2.72 | 13.38 | 446.328443 | 1719.15 | 8.46 | 0.92 | 0.14 | 8.4 | AC | [7 empty] | FCC + FCC + BCC | M |  | FCC + BCC | FCC_PLUS_BCC | https://pdfs.semanticscholar.org/ed41/eea027857bd579d3f666ddd9f10db97adf01.pdf
Alloy 1326 | CrCuFeMnNi | 0 | 0 | 0.2 | 0.2 | 0.2 | 0.2 | 0.2 | 0 | 0 | 0 | 0 | 0 | 0 | 0 | 0 | 0 | 0 | 0 | 0 | 0 | 0 | 0 | 0 | 0 | 0 | 5 | 8.04 | 2.72 | 13.38 | 446.328443 | 1719.15 | 8.46 | 0.92 | 0.14 | 8.4 | AC |  | 1000 | 240 |  |  |  |  | FCC + FCC + BCC | M |  | FCC + BCC | FCC_PLUS_BCC | 10.1007/s11665-019-04003-4
Alloy 1327 | CrCoCuFeNi | 0 | 0.2 | 0.2 | 0.2 | 0.2 | 0.2 | 0 | 0 | 0 | 0 | 0 | 0 | 0 | 0 | 0 | 0 | 0 | 0 | 0 | 0 | 0 | 0 | 0 | 0 | 0 | 5 | 8.344238564 | 3.2 | 13.38161053 | 369.8586286 | 1424.611829 | 7.099621111 | 1.033203661 | 0.092217135 | 8.8 | AC | [7 empty] | FCC+ FCC | D |  | FCC | FCC_SS | 10.1016/j.matchemphys.2017.09.010
Alloy 1328 | CrCuFeMnNi | 0 | 0 | 0.2 | 0.2 | 0.2 | 0.2 | 0.2 | 0 | 0 | 0 | 0 | 0 | 0 | 0 | 0 | 0 | 0 | 0 | 0 | 0 | 0 | 0 | 0 | 0 | 0 | 5 | 8.04 | 2.72 | 13.38 | 446.328443 | 1719.15 | 8.46 | 0.92 | 0.14 | 8.4 | AC | [7 empty] | FCC + FCC + Im | Im | Sigma | FCC + Im | Im | 10.1016/j.matchemphys.2017.09.010
Alloy 1329 | CoCrCuFeMn | 0 | 0.2 | 0.2 | 0.2 | 0 | 0.2 | 0.2 | 0 | 0 | 0 | 0 | 0 | 0 | 0 | 0 | 0 | 0 | 0 | 0 | 0 | 0 | 0 | 0 | 0 | 0 | 5 | 8.050041276 | 4.16 | 13.38161053 | 358.4591731 | 1380.699625 | 5.319993162 | 3.14703294 | 0.136323146 | 8.2 | AC | [7 empty] | FCC + FCC + BCC | M |  | FCC + BCC | FCC_PLUS_BCC | 10.1016/j.matchemphys.2017.09.010
Alloy 1330 | AlCoCrFeNiTi0.5 | 0.181818182 | 0.181818182 | 0.181818182 | 0.181818182 | 0.181818182 | 0 | 0 | 0.090909091 | 0 | 0 | 0 | 0 | 0 | 0 | 0 | 0 | 0 | 0 | 0 | 0 | 0 | 0 | 0 | 0 | 0 | 6 | 6.44 | -17.92 | 14.7 | 441.016415 | 1707.45 | 1.4 | 6.12 | 0.13 | 6.91 | AC | [7 empty] | BCC | S |  | BCC | BCC_SS | 10.1016/j.jallcom.2007.11.110
Alloy 1331 | CoCrFeNiW0.2 | 0 | 0.238095238 | 0.238095238 | 0.238095238 | 0.238095238 | 0 | 0 | 0 | 0 | 0 | 0 | 0 | 0 | 0 | 0.047619048 | 0 | 0 | 0 | 0 | 0 | 0 | 0 | 0 | 0 | 0 | 5 | 8.906166192 | -3.537414966 | 12.56917544 | 440.6660026 | 1692.079042 | 6.982869935 | 2.065570286 | 0.148759039 | 8.142857143 | AC | [7 empty] | FCC | S |  | FCC | FCC_SS | 10.1016/j.intermet.2019.106550
Alloy 1332 | CoCrFeNiW0.5 | 0 | 0.222222222 | 0.222222222 | 0.222222222 | 0.222222222 | 0 | 0 | 0 | 0 | 0 | 0 | 0 | 0 | 0 | 0.111111111 | 0 | 0 | 0 | 0 | 0 | 0 | 0 | 0 | 0 | 0 | 5 | 9.827912573 | -3.259259259 | 13.14594406 | 481.875296 | 1854.419988 | 8.581371969 | 3.012227708 | 0.192642444 | 8 | AC | [7 empty] | FCC + Im | Im | Mu | FCC + Im | Im | 10.1016/j.intermet.2019.106550
Alloy 1333 | TiZrNbTa | 0 | 0 | 0 | 0 | 0 | 0 | 0 | 0.25 | 0 | 0.25 | 0 | 0.25 | 0 | 0.25 | 0 | 0 | 0 | 0 | 0 | 0 | 0 | 0 | 0 | 0 | 0 | 4 |  | 2.5 | 11.53 | 660.73719 | 2527 | 11.65 | 3.75 | 3.92 | 4.5 | AC | [7 empty] | BCC1 + BCC2 | D |  | BCC | BCC_SS | 10.1016/j.intermet.2018.01.017
Alloy 1334 | (TiZrNbTa)95Mo5 | 0 | 0 | 0 | 0 | 0 | 0 | 0 | 0.2375 | 0 | 0.2375 | 0.05 | 0.2375 | 0 | 0.2375 | 0 | 0 | 0 | 0 | 0 | 0 | 0 | 0 | 0 | 0 | 0 | 5 |  | 1.26 | 12.6 | 662.97966 | 2546 | 25.46 | 3.96 | 3.81 | 4.575 | AC | [7 empty] | BCC1 + BCC2 | D |  | BCC | BCC_SS | 10.1016/j.intermet.2018.01.017
Alloy 1335 | (TiZrNbTa)90Mo10 | 0 | 0 | 0 | 0 | 0 | 0 | 0 | 0.225 | 0 | 0.225 | 0.1 | 0.225 | 0 | 0.225 | 0 | 0 | 0 | 0 | 0 | 0 | 0 | 0 | 0 | 0 | 0 | 5 |  | 0.135 | 13.08 | 666.435015 | 2564 | 248.42 | 4.13 | 3.7 | 4.65 | AC | [7 empty] | BCC1 + BCC2 | D |  | BCC | BCC_SS | 10.1016/j.intermet.2018.01.017
Alloy 1336 | (TiZrNbTa)85Mo15 | 0 | 0 | 0 | 0 | 0 | 0 | 0 | 0.2125 | 0 | 0.2125 | 0.15 | 0.2125 | 0 | 0.2125 | 0 | 0 | 0 | 0 | 0 | 0 | 0 | 0 | 0 | 0 | 0 | 5 |  | -0.87 | 13.31194683 | 670.6045741 | 2582.35 | 39.5 | 4.27 | 3.57 | 4.725 | AC | [7 empty] | BCC1 + BCC2 | D |  | BCC | BCC_SS | 10.1016/j.intermet.2018.01.017
Alloy 1337 | MoNbTaTiZr | 0 | 0 | 0 | 0 | 0 | 0 | 0 | 0.2 | 0 | 0.2 | 0.2 | 0.2 | 0 | 0.2 | 0 | 0 | 0 | 0 | 0 | 0 | 0 | 0 | 0 | 0 | 0 | 5 |  | -1.76 | 13.38161053 | 675.2137473 | 2600.8 | 19.77 | 4.38 | 3.44 | 4.8 | AC | [7 empty] | BCC1 + BCC2 | D |  | BCC | BCC_SS | 10.1016/j.intermet.2018.01.017
Alloy 1338 | AlCoCrFeNi | 0.2 | 0.2 | 0.2 | 0.2 | 0.2 | 0 | 0 | 0 | 0 | 0 | 0 | 0 | 0 | 0 | 0 | 0 | 0 | 0 | 0 | 0 | 0 | 0 | 0 | 0 | 0 | 5 | 6.72 | -12.32 | 13.38 | 437.2111258 | 1684.09 | 1.83 | 5.25 | 0.12 | 7.2 | AC | [7 empty] | BCC | S |  | BCC | BCC_SS | 10.1016/j.jallcom.2017.09.089
Alloy 1339 | AlCoCrFeNi | 0.2 | 0.2 | 0.2 | 0.2 | 0.2 | 0 | 0 | 0 | 0 | 0 | 0 | 0 | 0 | 0 | 0 | 0 | 0 | 0 | 0 | 0 | 0 | 0 | 0 | 0 | 0 | 5 | 6.72 | -12.32 | 13.38 | 437.2111258 | 1684.09 | 1.83 | 5.25 | 0.12 | 7.2 | AC |  | 500 | 360 |  |  |  |  | BCC | S |  | BCC | BCC_SS | 10.1016/j.jallcom.2017.09.089
Alloy 1340 | AlCoCrFeNi | 0.2 | 0.2 | 0.2 | 0.2 | 0.2 | 0 | 0 | 0 | 0 | 0 | 0 | 0 | 0 | 0 | 0 | 0 | 0 | 0 | 0 | 0 | 0 | 0 | 0 | 0 | 0 | 5 | 6.72 | -12.32 | 13.38 | 437.2111258 | 1684.09 | 1.83 | 5.25 | 0.12 | 7.2 | AC |  | 600 | 360 |  |  |  |  | BCC + Im | Im | Sigma | BCC + Im | Im | 10.1016/j.jallcom.2017.09.089
Alloy 1341 | AlCoCrFeNi | 0.2 | 0.2 | 0.2 | 0.2 | 0.2 | 0 | 0 | 0 | 0 | 0 | 0 | 0 | 0 | 0 | 0 | 0 | 0 | 0 | 0 | 0 | 0 | 0 | 0 | 0 | 0 | 5 | 6.72 | -12.32 | 13.38 | 437.2111258 | 1684.09 | 1.83 | 5.25 | 0.12 | 7.2 | AC |  | 700 | 360 |  |  |  |  | BCC + FCC + Im | Im | B2 + Sigma | FCC + BCC + Im | Im | 10.1016/j.jallcom.2017.09.089
Alloy 1342 | AlCoCrFeNi | 0.2 | 0.2 | 0.2 | 0.2 | 0.2 | 0 | 0 | 0 | 0 | 0 | 0 | 0 | 0 | 0 | 0 | 0 | 0 | 0 | 0 | 0 | 0 | 0 | 0 | 0 | 0 | 5 | 6.72 | -12.32 | 13.38 | 437.2111258 | 1684.09 | 1.83 | 5.25 | 0.12 | 7.2 | AC |  | 800 | 360 |  |  |  |  | BCC + FCC + Im | Im | B2 + Sigma | FCC + BCC + Im | Im | 10.1016/j.jallcom.2017.09.089
Alloy 1343 | AlCoCrFeNi | 0.2 | 0.2 | 0.2 | 0.2 | 0.2 | 0 | 0 | 0 | 0 | 0 | 0 | 0 | 0 | 0 | 0 | 0 | 0 | 0 | 0 | 0 | 0 | 0 | 0 | 0 | 0 | 5 | 6.72 | -12.32 | 13.38 | 437.2111258 | 1684.09 | 1.83 | 5.25 | 0.12 | 7.2 | AC |  | 900 | 360 |  |  |  |  | BCC + FCC + Im | Im | B2 + Sigma | FCC + BCC + Im | Im | 10.1016/j.jallcom.2017.09.089
Alloy 1344 | CoCrNi | 0 | 0.333333333 | 0.333333333 | 0 | 0.333333333 | 0 | 0 | 0 | 0 | 0 | 0 | 0 | 0 | 0 | 0 | 0 | 0 | 0 | 0 | 0 | 0 | 0 | 0 | 0 | 0 | 3 | 8.28 | -4.89 | 9.13 | 499.23715 | 1892 | 3.54 | 1.12 | 0.11 | 8.33 | AC | HW | [6 empty] | FCC | S |  | FCC | FCC_SS | 10.3390/e20110849
Alloy 1347 | Al0.5CoCrFeMnNi | 0.090909091 | 0.181818182 | 0.181818182 | 0.181818182 | 0.181818182 | 0 | 0.181818182 | 0 | 0 | 0 | 0 | 0 | 0 | 0 | 0 | 0 | 0 | 0 | 0 | 0 | 0 | 0 | 0 | 0 | 0 | 6 | 7.600796932 | -2.650887574 | 16.00634718 | 348.1272116 | 1354.62436 | 9.828678437 | 4.425912803 | 0.13887545 | 8.076923077 | AC | CW | 1200 | 360 | 1200 | 360 |  |  | FCC + BCC | D |  | FCC + BCC | FCC_PLUS_BCC | 10.1016/j.msea.2019.01.041
Alloy 1348 | NbTiZr | 0 | 0 | 0 | 0 | 0 | 0 | 0 | 0.333333333 | 0 | 0.333333333 | 0 | 0.333333333 | 0 | 0 | 0 | 0 | 0 | 0 | 0 | 0 | 0 | 0 | 0 | 0 | 0 | 3 | 9.975229265 | 3.111111111 | 9.134370237 | 626.5960266 | 2374.666667 | 7.774115706 | 1.064065164 | 0.041096093 | 4.666666667 | AC | [7 empty] | BCC | S |  | BCC | BCC_SS | 10.1080/21663831.2019.1610105
Alloy 1349 | HfNbTi | 0 | 0 | 0 | 0 | 0 | 0 | 0 | 0.333333333 | 0 | 0.333333333 | 0 | 0 | 0.333333333 | 0 | 0 | 0 | 0 | 0 | 0 | 0 | 0 | 0 | 0 | 0 | 0 | 3 | 9.175686665 | 2.666666667 | 9.134370237 | 552.1854746 | 2092.666667 | 8.103842005 | 4.289381563 | 0.129614814 | 4.333333333 | AC | [7 empty] | BCC | S |  | BCC | BCC_SS | 10.1080/21663831.2019.1610105
Alloy 1350 | HfNbTaZr | 0 | 0 | 0 | 0 | 0 | 0 | 0 | 0 | 0 | 0.25 | 0 | 0.25 | 0.25 | 0.25 | 0 | 0 | 0 | 0 | 0 | 0 | 0 | 0 | 0 | 0 | 0 | 4 | 11.06 | 3.5 | 11.53 | 697.736195 | 2668.5 | 8.79 | 3.95 | 0.12 | 4.5 | AC | [7 empty] | BCC | S |  | BCC | BCC_SS | 10.1080/21663831.2019.1610105
Alloy 1351 | HfNbTaZr | 0 | 0 | 0 | 0 | 0 | 0 | 0 | 0 | 0 | 0.25 | 0 | 0.25 | 0.25 | 0.25 | 0 | 0 | 0 | 0 | 0 | 0 | 0 | 0 | 0 | 0 | 0 | 4 | 11.06 | 3.5 | 11.53 | 697.736195 | 2668.5 | 8.79 | 3.95 | 0.12 | 4.5 | AC | [7 empty] | BCC | S |  | BCC | BCC_SS | 10.1080/21663831.2019.1610105
Alloy 1352 | HfNbTaZr | 0 | 0 | 0 | 0 | 0 | 0 | 0 | 0 | 0 | 0.25 | 0 | 0.25 | 0.25 | 0.25 | 0 | 0 | 0 | 0 | 0 | 0 | 0 | 0 | 0 | 0 | 0 | 4 | 11.06 | 3.5 | 11.53 | 697.736195 | 2668.5 | 8.79 | 3.95 | 0.12 | 4.5 | AC | [7 empty] | BCC | S |  | BCC | BCC_SS | 10.1080/21663831.2019.1610105
Alloy 1353 | HfNbTaZr | 0 | 0 | 0 | 0 | 0 | 0 | 0 | 0 | 0 | 0.25 | 0 | 0.25 | 0.25 | 0.25 | 0 | 0 | 0 | 0 | 0 | 0 | 0 | 0 | 0 | 0 | 0 | 4 | 11.06 | 3.5 | 11.53 | 697.736195 | 2668.5 | 8.79 | 3.95 | 0.12 | 4.5 | AC | [7 empty] | BCC | S |  | BCC | BCC_SS | 10.1080/21663831.2019.1610105
Alloy 1354 | HfNbTaZr | 0 | 0 | 0 | 0 | 0 | 0 | 0 | 0 | 0 | 0.25 | 0 | 0.25 | 0.25 | 0.25 | 0 | 0 | 0 | 0 | 0 | 0 | 0 | 0 | 0 | 0 | 0 | 4 | 11.06 | 3.5 | 11.53 | 697.736195 | 2668.5 | 8.79 | 3.95 | 0.12 | 4.5 | AC | [7 empty] | BCC | S |  | BCC | BCC_SS | 10.1080/21663831.2019.1610105
Alloy 1355 | HfNbTaTiZr | 0 | 0 | 0 | 0 | 0 | 0 | 0 | 0.2 | 0 | 0.2 | 0 | 0.2 | 0.2 | 0.2 | 0 | 0 | 0 | 0 | 0 | 0 | 0 | 0 | 0 | 0 | 0 | 5 | 9.9 | 2.72 | 13.38 | 655.02398 | 2523 | 12.41 | 4.01 | 0.12 | 4.4 | AC | [7 empty] | BCC | S |  | BCC | BCC_SS | 10.1080/21663831.2019.1610105
Alloy 1356 | HfNbTaTiZr | 0 | 0 | 0 | 0 | 0 | 0 | 0 | 0.2 | 0 | 0.2 | 0 | 0.2 | 0.2 | 0.2 | 0 | 0 | 0 | 0 | 0 | 0 | 0 | 0 | 0 | 0 | 0 | 5 | 9.9 | 2.72 | 13.38 | 655.02398 | 2523 | 12.41 | 4.01 | 0.12 | 4.4 | AC | CW | 1000 | 120 |  |  |  |  | BCC | S |  | BCC | BCC_SS | 10.1080/21663831.2019.1610105
Alloy 1357 | HfNbTaTiZr | 0 | 0 | 0 | 0 | 0 | 0 | 0 | 0.2 | 0 | 0.2 | 0 | 0.2 | 0.2 | 0.2 | 0 | 0 | 0 | 0 | 0 | 0 | 0 | 0 | 0 | 0 | 0 | 5 | 9.9 | 2.72 | 13.38 | 655.02398 | 2523 | 12.41 | 4.01 | 0.12 | 4.4 | AC | CW | 1100 | 120 |  |  |  |  | BCC | S |  | BCC | BCC_SS | 10.1080/21663831.2019.1610105
Alloy 1358 | HfNbTaTiZr | 0 | 0 | 0 | 0 | 0 | 0 | 0 | 0.2 | 0 | 0.2 | 0 | 0.2 | 0.2 | 0.2 | 0 | 0 | 0 | 0 | 0 | 0 | 0 | 0 | 0 | 0 | 0 | 5 | 9.9 | 2.72 | 13.38 | 655.02398 | 2523 | 12.41 | 4.01 | 0.12 | 4.4 | AC | CW | 1250 | 360 |  |  |  |  | BCC | S |  | BCC | BCC_SS | 10.1080/21663831.2019.1610105
Alloy 1359 | CoCrNi | 0 | 0.333333333 | 0.333333333 | 0 | 0.333333333 | 0 | 0 | 0 | 0 | 0 | 0 | 0 | 0 | 0 | 0 | 0 | 0 | 0 | 0 | 0 | 0 | 0 | 0 | 0 | 0 | 3 | 8.28 | -4.89 | 9.13 | 499.23715 | 1892 | 3.54 | 1.12 | 0.11 | 8.33 | AC | HW | 600 | 60 |  |  |  |  | FCC | S |  | FCC | FCC_SS | 10.3390/e20110849
Alloy 1360 | CoCrNi | 0 | 0.333333333 | 0.333333333 | 0 | 0.333333333 | 0 | 0 | 0 | 0 | 0 | 0 | 0 | 0 | 0 | 0 | 0 | 0 | 0 | 0 | 0 | 0 | 0 | 0 | 0 | 0 | 3 | 8.28 | -4.89 | 9.13 | 499.23715 | 1892 | 3.54 | 1.12 | 0.11 | 8.33 | AC | HW | 700 | 2 |  |  |  |  | FCC | S |  | FCC | FCC_SS | 10.3390/e20110849
Alloy 1361 | CoCrNi | 0 | 0.333333333 | 0.333333333 | 0 | 0.333333333 | 0 | 0 | 0 | 0 | 0 | 0 | 0 | 0 | 0 | 0 | 0 | 0 | 0 | 0 | 0 | 0 | 0 | 0 | 0 | 0 | 3 | 8.28 | -4.89 | 9.13 | 499.23715 | 1892 | 3.54 | 1.12 | 0.11 | 8.33 | AC | HW | 700 | 15 |  |  |  |  | FCC | S |  | FCC | FCC_SS | 10.3390/e20110849
Alloy 1362 | CoCrNi | 0 | 0.333333333 | 0.333333333 | 0 | 0.333333333 | 0 | 0 | 0 | 0 | 0 | 0 | 0 | 0 | 0 | 0 | 0 | 0 | 0 | 0 | 0 | 0 | 0 | 0 | 0 | 0 | 3 | 8.28 | -4.89 | 9.13 | 499.23715 | 1892 | 3.54 | 1.12 | 0.11 | 8.33 | AC | HW | 700 | 30 |  |  |  |  | FCC | S |  | FCC | FCC_SS | 10.3390/e20110849
Alloy 1363 | CoCrNi | 0 | 0.333333333 | 0.333333333 | 0 | 0.333333333 | 0 | 0 | 0 | 0 | 0 | 0 | 0 | 0 | 0 | 0 | 0 | 0 | 0 | 0 | 0 | 0 | 0 | 0 | 0 | 0 | 3 | 8.28 | -4.89 | 9.13 | 499.23715 | 1892 | 3.54 | 1.12 | 0.11 | 8.33 | AC | HW | 700 | 60 |  |  |  |  | FCC | S |  | FCC | FCC_SS | 10.3390/e20110849
Alloy 1364 | CoCrNi | 0 | 0.333333333 | 0.333333333 | 0 | 0.333333333 | 0 | 0 | 0 | 0 | 0 | 0 | 0 | 0 | 0 | 0 | 0 | 0 | 0 | 0 | 0 | 0 | 0 | 0 | 0 | 0 | 3 | 8.28 | -4.89 | 9.13 | 499.23715 | 1892 | 3.54 | 1.12 | 0.11 | 8.33 | AC | HW | 800 | 60 |  |  |  |  | FCC | S |  | FCC | FCC_SS | 10.3390/e20110849
Alloy 1365 | CoCrNi | 0 | 0.333333333 | 0.333333333 | 0 | 0.333333333 | 0 | 0 | 0 | 0 | 0 | 0 | 0 | 0 | 0 | 0 | 0 | 0 | 0 | 0 | 0 | 0 | 0 | 0 | 0 | 0 | 3 | 8.28 | -4.89 | 9.13 | 499.23715 | 1892 | 3.54 | 1.12 | 0.11 | 8.33 | AC | CW | 1100 | 360 |  |  | WQ |  | FCC | S |  | FCC | FCC_SS | 10.1016/j.msea.2018.08.079
Alloy 1366 | CoCrNi | 0 | 0.333333333 | 0.333333333 | 0 | 0.333333333 | 0 | 0 | 0 | 0 | 0 | 0 | 0 | 0 | 0 | 0 | 0 | 0 | 0 | 0 | 0 | 0 | 0 | 0 | 0 | 0 | 3 | 8.28 | -4.89 | 9.13 | 499.23715 | 1892 | 3.54 | 1.12 | 0.11 | 8.33 | AC | CW | 1100 | 360 | 900? | 60 | WQ | HW | FCC | S |  | FCC | FCC_SS | 10.1016/j.msea.2018.08.079
Alloy 1367 | CoCrFeMnNi | 0 | 0.2 | 0.2 | 0.2 | 0.2 | 0 | 0.2 | 0 | 0 | 0 | 0 | 0 | 0 | 0 | 0 | 0 | 0 | 0 | 0 | 0 | 0 | 0 | 0 | 0 | 0 | 5 | 8.025760676 | -4.16 | 13.38 | 467.623384 | 1801.2 | 5.79 | 0.92 | 0.14 | 8 | AC | CW | 1200 | 3600 | 1000 | 600 |  | HW | FCC | S |  | FCC | FCC_SS | 10.1016/j.jallcom.2019.04.296
Alloy 1369 | CrMoNbTiW | 0 | 0 | 0.2 | 0 | 0 | 0 | 0 | 0.2 | 0 | 0.2 | 0.2 | 0 | 0 | 0 | 0.2 | 0 | 0 | 0 | 0 | 0 | 0 | 0 | 0 | 0 | 0 | 5 | 10.77298381 | -7.04 | 13.38161053 | 622.7562125 | 2398.764023 | 5.078766025 | 7.65394798 | 0.355662762 | 5 | PM |  | 1400 | 8 |  |  |  |  | BCC + Laves | Im | Laves | BCC + Im | Im | 10.1007/s11837-019-03432-9
Alloy 1370 | CrMoNbTiW | 0 | 0 | 0.2 | 0 | 0 | 0 | 0 | 0.2 | 0 | 0.2 | 0.2 | 0 | 0 | 0 | 0.2 | 0 | 0 | 0 | 0 | 0 | 0 | 0 | 0 | 0 | 0 | 5 | 10.77298381 | -7.04 | 13.38161053 | 622.7562125 | 2398.764023 | 5.078766025 | 7.65394798 | 0.355662762 | 5 | PM |  | 1400 | 8 |  |  |  |  | BCC + Laves | Im | Laves | BCC + Im | Im | 10.1007/s11837-019-03432-9
Alloy 1371 | CrMoNbTiW | 0 | 0 | 0.2 | 0 | 0 | 0 | 0 | 0.2 | 0 | 0.2 | 0.2 | 0 | 0 | 0 | 0.2 | 0 | 0 | 0 | 0 | 0 | 0 | 0 | 0 | 0 | 0 | 5 | 10.77298381 | -7.04 | 13.38161053 | 622.7562125 | 2398.764023 | 5.078766025 | 7.65394798 | 0.355662762 | 5 | PM |  | 1400 | 8 |  |  |  |  | BCC + Laves | Im | Laves | BCC + Im | Im | 10.1007/s11837-019-03432-9
Alloy 1372 | CrMoNbTiW | 0 | 0 | 0.2 | 0 | 0 | 0 | 0 | 0.2 | 0 | 0.2 | 0.2 | 0 | 0 | 0 | 0.2 | 0 | 0 | 0 | 0 | 0 | 0 | 0 | 0 | 0 | 0 | 5 | 10.77298381 | -7.04 | 13.38161053 | 622.7562125 | 2398.764023 | 5.078766025 | 7.65394798 | 0.355662762 | 5 | PM |  | 1400 | 8 |  |  |  |  | BCC + Laves | Im | Laves | BCC + Im | Im | 10.1007/s11837-019-03432-9
Alloy 1373 | Al10Co25Cr8Fe15Ni36Ti6 | 0.1 | 0.25 | 0.08 | 0.15 | 0.36 | 0 | 0 | 0.06 | 0 | 0 | 0 | 0 | 0 | 0 | 0 | 0 | 0 | 0 | 0 | 0 | 0 | 0 | 0 | 0 | 0 | 6 | 7.388644866 | -13.9748 | 13.30361728 | 369.6710207 | 1423.527704 | 1.615189543 | 5.655462385 | 0.122434105 | 8.07 | AC |  | 1220 | 1200 | 950 | 6000 |  |  | FCC + Im | Im | L12 | FCC + Im | Im | 10.3390/e21020169
Alloy 1374 | Al10Co25Cr8Fe15Ni36Ti6 | 0.1 | 0.25 | 0.08 | 0.15 | 0.36 | 0 | 0 | 0.06 | 0 | 0 | 0 | 0 | 0 | 0 | 0 | 0 | 0 | 0 | 0 | 0 | 0 | 0 | 0 | 0 | 0 | 6 | 7.388644866 | -13.9748 | 13.30361728 | 369.6710207 | 1423.527704 | 1.615189543 | 5.655462385 | 0.122434105 | 8.07 | AC |  | 1220 | 1200 | 950 | 6000 |  |  | FCC + Im | Im | L12 | FCC + Im | Im | 10.3390/e21020169
Alloy 1375 | Al10Co25Cr8Fe15Ni36Ti6 | 0.1 | 0.25 | 0.08 | 0.15 | 0.36 | 0 | 0 | 0.06 | 0 | 0 | 0 | 0 | 0 | 0 | 0 | 0 | 0 | 0 | 0 | 0 | 0 | 0 | 0 | 0 | 0 | 6 | 7.388644866 | -13.9748 | 13.30361728 | 369.6710207 | 1423.527704 | 1.615189543 | 5.655462385 | 0.122434105 | 8.07 | AC |  | 1220 | 1200 | 950 | 6000 |  |  | FCC + Im | Im | L12 | FCC + Im | Im | 10.3390/e21020169
Alloy 1376 | Al10Co25Cr8Fe15Ni36Ti6 | 0.1 | 0.25 | 0.08 | 0.15 | 0.36 | 0 | 0 | 0.06 | 0 | 0 | 0 | 0 | 0 | 0 | 0 | 0 | 0 | 0 | 0 | 0 | 0 | 0 | 0 | 0 | 0 | 6 | 7.388644866 | -13.9748 | 13.30361728 | 369.6710207 | 1423.527704 | 1.615189543 | 5.655462385 | 0.122434105 | 8.07 | AC |  | 1220 | 1200 | 950 | 6000 |  |  | FCC + Im | Im | L12 | FCC + Im | Im | 10.3390/e21020169
Alloy 1377 | Al10Co25Cr8Fe15Ni36Ti6 | 0.1 | 0.25 | 0.08 | 0.15 | 0.36 | 0 | 0 | 0.06 | 0 | 0 | 0 | 0 | 0 | 0 | 0 | 0 | 0 | 0 | 0 | 0 | 0 | 0 | 0 | 0 | 0 | 6 | 7.388644866 | -13.9748 | 13.30361728 | 369.6710207 | 1423.527704 | 1.615189543 | 5.655462385 | 0.122434105 | 8.07 | AC |  | 1220 | 1200 | 950 | 6000 |  |  | FCC + Im | Im | L12 | FCC + Im | Im | 10.3390/e21020169
Alloy 1378 | Al10Co25Cr8Fe15Ni36Ti6 | 0.1 | 0.25 | 0.08 | 0.15 | 0.36 | 0 | 0 | 0.06 | 0 | 0 | 0 | 0 | 0 | 0 | 0 | 0 | 0 | 0 | 0 | 0 | 0 | 0 | 0 | 0 | 0 | 6 | 7.388644866 | -13.9748 | 13.30361728 | 369.6710207 | 1423.527704 | 1.615189543 | 5.655462385 | 0.122434105 | 8.07 | AC |  | 1220 | 1200 | 950 | 6000 |  |  | FCC + Im | Im | L12 | FCC + Im | Im | 10.3390/e21020169
Alloy 1379 | Al10Co25Cr8Fe15Ni36Ti6 | 0.1 | 0.25 | 0.08 | 0.15 | 0.36 | 0 | 0 | 0.06 | 0 | 0 | 0 | 0 | 0 | 0 | 0 | 0 | 0 | 0 | 0 | 0 | 0 | 0 | 0 | 0 | 0 | 6 | 7.388644866 | -13.9748 | 13.30361728 | 369.6710207 | 1423.527704 | 1.615189543 | 5.655462385 | 0.122434105 | 8.07 | AC |  | 1220 | 1200 | 950 | 6000 |  |  | FCC + Im | Im | L12 | FCC + Im | Im | 10.3390/e21020169
Alloy 1380 | Al10Co25Cr8Fe15Ni36Ti6 | 0.1 | 0.25 | 0.08 | 0.15 | 0.36 | 0 | 0 | 0.06 | 0 | 0 | 0 | 0 | 0 | 0 | 0 | 0 | 0 | 0 | 0 | 0 | 0 | 0 | 0 | 0 | 0 | 6 | 7.388644866 | -13.9748 | 13.30361728 | 369.6710207 | 1423.527704 | 1.615189543 | 5.655462385 | 0.122434105 | 8.07 | AC |  | 1220 | 1200 | 950 | 6000 |  |  | FCC + Im | Im | L12 | FCC + Im | Im | 10.3390/e21020169
Alloy 1381 | Al9.5Co25Cr8Fe15Ni36Ti6Hf0.5 | 0.095 | 0.25 | 0.08 | 0.15 | 0.36 | 0 | 0 | 0.06 | 0 | 0 | 0 | 0 | 0.005 | 0 | 0 | 0 | 0 | 0 | 0 | 0 | 0 | 0 | 0 | 0 | 0 | 7 | 7.474871348 | -14.2653 | 13.46867203 | 366.4755972 | 1412.121864 | 1.591159948 | 5.828183 | 0.126940685 | 8.075 | AC |  | 1140 | 1200 | 950 | 6000 |  |  | FCC + Im | Im | L12 | FCC + Im | Im | 10.3390/e21020169
Alloy 1382 | Al9.5Co25Cr8Fe15Ni36Ti6Hf0.5 | 0.095 | 0.25 | 0.08 | 0.15 | 0.36 | 0 | 0 | 0.06 | 0 | 0 | 0 | 0 | 0.005 | 0 | 0 | 0 | 0 | 0 | 0 | 0 | 0 | 0 | 0 | 0 | 0 | 7 | 7.474871348 | -14.2653 | 13.46867203 | 366.4755972 | 1412.121864 | 1.591159948 | 5.828183 | 0.126940685 | 8.075 | AC |  | 1140 | 1200 | 950 | 6000 |  |  | FCC + Im | Im | L12 | FCC + Im | Im | 10.3390/e21020169
Alloy 1383 | Al9.5Co25Cr8Fe15Ni36Ti6Hf0.5 | 0.095 | 0.25 | 0.08 | 0.15 | 0.36 | 0 | 0 | 0.06 | 0 | 0 | 0 | 0 | 0.005 | 0 | 0 | 0 | 0 | 0 | 0 | 0 | 0 | 0 | 0 | 0 | 0 | 7 | 7.474871348 | -14.2653 | 13.46867203 | 366.4755972 | 1412.121864 | 1.591159948 | 5.828183 | 0.126940685 | 8.075 | AC |  | 1140 | 1200 | 950 | 6000 |  |  | FCC + Im | Im | L12 | FCC + Im | Im | 10.3390/e21020169
Alloy 1384 | Al9.5Co25Cr8Fe15Ni36Ti6Hf0.5 | 0.095 | 0.25 | 0.08 | 0.15 | 0.36 | 0 | 0 | 0.06 | 0 | 0 | 0 | 0 | 0.005 | 0 | 0 | 0 | 0 | 0 | 0 | 0 | 0 | 0 | 0 | 0 | 0 | 7 | 7.474871348 | -14.2653 | 13.46867203 | 366.4755972 | 1412.121864 | 1.591159948 | 5.828183 | 0.126940685 | 8.075 | AC |  | 1140 | 1200 | 950 | 6000 |  |  | FCC + Im | Im | L12 | FCC + Im | Im | 10.3390/e21020169
Alloy 1385 | Al9.5Co25Cr8Fe15Ni36Ti6Hf0.5 | 0.095 | 0.25 | 0.08 | 0.15 | 0.36 | 0 | 0 | 0.06 | 0 | 0 | 0 | 0 | 0.005 | 0 | 0 | 0 | 0 | 0 | 0 | 0 | 0 | 0 | 0 | 0 | 0 | 7 | 7.474871348 | -14.2653 | 13.46867203 | 366.4755972 | 1412.121864 | 1.591159948 | 5.828183 | 0.126940685 | 8.075 | AC |  | 1140 | 1200 | 950 | 6000 |  |  | FCC + Im | Im | L12 | FCC + Im | Im | 10.3390/e21020169
Alloy 1386 | AlNbTiVZr | 0.2 | 0 | 0 | 0 | 0 | 0 | 0 | 0.2 | 0.2 | 0.2 | 0 | 0.2 | 0 | 0 | 0 | 0 | 0 | 0 | 0 | 0 | 0 | 0 | 0 | 0 | 0 | 5 | 5.76 | -17.44 | 13.38 | 515.8708658 | 1987.09 | 1.52 | 5.53 | 0.11 | 4.2 | AC |  | 1200 | 1440 |  |  | AQ |  | BCC + Im | Im | C14 + Zr2Al | BCC + Im | Im | 10.1179/1743284715Y.0000000032
Alloy 1387 | AlCoCrFeNi | 0.2 | 0.2 | 0.2 | 0.2 | 0.2 | 0 | 0 | 0 | 0 | 0 | 0 | 0 | 0 | 0 | 0 | 0 | 0 | 0 | 0 | 0 | 0 | 0 | 0 | 0 | 0 | 5 | 6.72 | -12.32 | 13.38 | 437.2111258 | 1684.09 | 1.83 | 5.25 | 0.12 | 7.2 | AC | [7 empty] | BCC + Im | Im | B2 | BCC + Im | Im | 10.1088/2053-1591/ab2517
Alloy 1388 | MoNbTaVW | 0 | 0 | 0 | 0 | 0 | 0 | 0 | 0 | 0.2 | 0.2 | 0.2 | 0 | 0 | 0.2 | 0.2 | 0 | 0 | 0 | 0 | 0 | 0 | 0 | 0 | 0 | 0 | 5 | 12.36 | -4.64 | 13.38 | 769.197496 | 2962.8 | 8.54 | 3.21 | 0.34 | 5.4 | PM |  | 1500 | 5 |  |  |  |  | BCC + Im | Im | Ta2VO6 | BCC + Im | Im | 10.1016/j.msea.2017.12.021
Alloy 1389 | MoNbTaVW | 0 | 0 | 0 | 0 | 0 | 0 | 0 | 0 | 0.2 | 0.2 | 0.2 | 0 | 0 | 0.2 | 0.2 | 0 | 0 | 0 | 0 | 0 | 0 | 0 | 0 | 0 | 0 | 5 | 12.36 | -4.64 | 13.38 | 769.197496 | 2962.8 | 8.54 | 3.21 | 0.34 | 5.4 | PM |  | 1600 | 5 |  |  |  |  | BCC + Im | Im | Ta2VO6 | BCC + Im | Im | 10.1016/j.msea.2017.12.021
Alloy 1390 | MoNbTaVW | 0 | 0 | 0 | 0 | 0 | 0 | 0 | 0 | 0.2 | 0.2 | 0.2 | 0 | 0 | 0.2 | 0.2 | 0 | 0 | 0 | 0 | 0 | 0 | 0 | 0 | 0 | 0 | 5 | 12.36 | -4.64 | 13.38 | 769.197496 | 2962.8 | 8.54 | 3.21 | 0.34 | 5.4 | PM |  | 1700 | 5 |  |  |  |  | BCC + Im | Im | Ta2VO6 | BCC + Im | Im | 10.1016/j.msea.2017.12.021
Alloy 1391 | CoCrFeMnNi | 0 | 0.2 | 0.2 | 0.2 | 0.2 | 0 | 0.2 | 0 | 0 | 0 | 0 | 0 | 0 | 0 | 0 | 0 | 0 | 0 | 0 | 0 | 0 | 0 | 0 | 0 | 0 | 5 | 8.025760676 | -4.16 | 13.38 | 467.623384 | 1801.2 | 5.79 | 0.92 | 0.14 | 8 | AC |  | 1000 | 1440 |  |  |  | CW | FCC + Im | Im | CrMn2O4 | FCC + Im | Im | 10.1016/j.intermet.2019.106486
Alloy 1392 | AlCoCrFeNiTi0.5 | 0.181818182 | 0.181818182 | 0.181818182 | 0.181818182 | 0.181818182 | 0 | 0 | 0.090909091 | 0 | 0 | 0 | 0 | 0 | 0 | 0 | 0 | 0 | 0 | 0 | 0 | 0 | 0 | 0 | 0 | 0 | 6 | 6.44 | -17.92 | 14.7 | 441.016415 | 1707.45 | 1.4 | 6.12 | 0.13 | 6.91 | AC | [7 empty] | BCC + Im | Im | B2 | BCC + Im | Im | 10.1016/j.triboint.2018.10.012
Alloy 1393 | Co20Cr20Fe20Mn20Ni20 | 0 | 0.2 | 0.2 | 0.2 | 0.2 | 0 | 0.2 | 0 | 0 | 0 | 0 | 0 | 0 | 0 | 0 | 0 | 0 | 0 | 0 | 0 | 0 | 0 | 0 | 0 | 0 | 5 | 8.025760676 | -4.16 | 13.38161053 | 386.5578337 | 1488.962298 | 5.668245305 | 3.269463577 | 0.138361844 | 8 | AC | CW | 1100 | 360 | 800 | 10 | WQ |  | FCC | S |  | FCC | FCC_SS | 10.1038/s41524-017-0060-9
Alloy 1394 | Co10Cr25Fe20Mn5Ni40 | 0 | 0.1 | 0.25 | 0.2 | 0.4 | 0 | 0.05 | 0 | 0 | 0 | 0 | 0 | 0 | 0 | 0 | 0 | 0 | 0 | 0 | 0 | 0 | 0 | 0 | 0 | 0 | 5 | 8.161002668 | -4.76 | 11.76515168 | 401.9300538 | 1538.595698 | 4.478038434 | 1.823651253 | 0.116510729 | 8.35 | AC | CW | 1100 | 360 | 900 | 10 | WQ |  | FCC | S |  | FCC | FCC_SS | 10.1038/s41524-017-0060-9
Alloy 1395 | Co10Cr25Fe20Mn5Ni40 | 0 | 0.1 | 0.25 | 0.2 | 0.4 | 0 | 0.05 | 0 | 0 | 0 | 0 | 0 | 0 | 0 | 0 | 0 | 0 | 0 | 0 | 0 | 0 | 0 | 0 | 0 | 0 | 5 | 8.161002668 | -4.76 | 11.76515168 | 401.9300538 | 1538.595698 | 4.478038434 | 1.823651253 | 0.116510729 | 8.35 | AC | CW | 1100 | 360 | 1000 | 10 | WQ |  | FCC | S |  | FCC | FCC_SS | 10.1038/s41524-017-0060-9
Alloy 1396 | Co20Cr25Fe10Mn5Ni40 | 0 | 0.2 | 0.25 | 0.1 | 0.4 | 0 | 0.05 | 0 | 0 | 0 | 0 | 0 | 0 | 0 | 0 | 0 | 0 | 0 | 0 | 0 | 0 | 0 | 0 | 0 | 0 | 5 | 8.262592345 | -4.84 | 11.76515168 | 400.8055151 | 1534.2913 | 4.393558069 | 1.801258717 | 0.118299408 | 8.45 | AC | CW | 1100 | 360 | 900 | 10 | WQ |  | FCC | S |  | FCC | FCC_SS | 10.1038/s41524-017-0060-9
Alloy 1397 | Fe37.5Ni37.5Cr15Mn10 | 0 | 0 | 0.15 | 0.375 | 0.375 | 0 | 0.1 | 0 | 0 | 0 | 0 | 0 | 0 | 0 | 0 | 0 | 0 | 0 | 0 | 0 | 0 | 0 | 0 | 0 | 0 | 4 | 8.083310469 | -4.005 | 10.39680622 | 400.0850909 | 1523.55 | 4.664155239 | 2.534584435 | 0.118417693 | 8.35 | AC | CW | 1150 | 120 | 800 | 60 |  |  | BCC | S |  | BCC | BCC_SS | 10.1016/j.scriptamat.2018.01.028
Alloy 1398 | Fe33.5Ni33.5Cr15Mn10Al5Ti3 | 0.05 | 0 | 0.15 | 0.335 | 0.335 | 0 | 0.1 | 0.03 | 0 | 0 | 0 | 0 | 0 | 0 | 0 | 0 | 0 | 0 | 0 | 0 | 0 | 0 | 0 | 0 | 0 | 6 | 7.221917382 | -11.27873016 | 12.94078723 | 369.3521255 | 1420.305016 | 1.94300606 | 5.306087331 | 0.132894994 | 7.666666667 | AC | CW | 1150 | 120 | 800 | 60 |  |  | BCC + Im | Im | L12 | BCC + Im | Im | 10.1016/j.scriptamat.2018.01.028
Alloy 1399 | Fe33.5Ni33.5Cr15Mn10Al4Ti4 | 0.04 | 0 | 0.15 | 0.335 | 0.335 | 0 | 0.1 | 0.04 | 0 | 0 | 0 | 0 | 0 | 0 | 0 | 0 | 0 | 0 | 0 | 0 | 0 | 0 | 0 | 0 | 0 | 6 | 7.557719697 | -9.7426 | 12.51380718 | 383.5316131 | 1472.405702 | 2.242065514 | 4.78716918 | 0.131911296 | 7.91 | AC | CW | 1150 | 120 | 800 | 60 |  |  | BCC + Im | Im | Mu + L12 | BCC + Im | Im | 10.1016/j.scriptamat.2018.01.028
Alloy 1400 | Fe33.5Ni33.5Cr15Mn10Al3Ti5 | 0.03 | 0 | 0.15 | 0.335 | 0.335 | 0 | 0.1 | 0.05 | 0 | 0 | 0 | 0 | 0 | 0 | 0 | 0 | 0 | 0 | 0 | 0 | 0 | 0 | 0 | 0 | 0 | 6 | 7.5808311 | -10.0974 | 12.4927989 | 386.2813635 | 1482.843696 | 2.17256681 | 4.853637233 | 0.13300812 | 7.92 | AC | CW | 1150 | 120 | 800 | 60 |  |  | BCC + Im | Im | Mu | BCC + Im | Im | 10.1016/j.scriptamat.2018.01.028
Alloy 1401 | (FeCoNi)86-Al7Ti7 | 0.07 | 0.286666667 | 0 | 0.286666667 | 0.286666667 | 0 | 0 | 0.07 | 0 | 0 | 0 | 0 | 0 | 0 | 0 | 0 | 0 | 0 | 0 | 0 | 0 | 0 | 0 | 0 | 0 | 5 | 7.379340731 | -13.91608889 | 12.02945239 | 392.7831402 | 1505.139411 | 1.537202584 | 5.411474587 | 0.133739693 | 7.656666667 | AC | CW | 1150 | 120 | 780 | 280 | WQ |  | FCC + Im | Im | L12 | FCC + Im | Im | 10.1126/science.aas8815
Alloy 1402 | (FeCoNi)86-Al8Ti6 | 0.08 | 0.286666667 | 0 | 0.286666667 | 0.286666667 | 0 | 0 | 0.06 | 0 | 0 | 0 | 0 | 0 | 0 | 0 | 0 | 0 | 0 | 0 | 0 | 0 | 0 | 0 | 0 | 0 | 5 | 7.356273335 | -13.68622222 | 12.01753385 | 389.9655798 | 1494.273818 | 1.55193122 | 5.354330012 | 0.132645576 | 7.646666667 | AC | CW | 1150 | 120 | 780 | 280 | WQ |  | FCC + Im | Im | L12 | FCC + Im | Im | 10.1126/science.aas8815
Alloy 1403 | Fe40Mn40Co10Cr10 | 0 | 0.1 | 0.1 | 0.4 | 0 | 0 | 0.4 | 0 | 0 | 0 | 0 | 0 | 0 | 0 | 0 | 0 | 0 | 0 | 0 | 0 | 0 | 0 | 0 | 0 | 0 | 4 | 7.715282655 | -0.96 | 9.923722948 | 380.7230282 | 1447.2 | 17.78362164 | 4.045008413 | 0.138289551 | 7.5 | AC | [7 empty] | FCC | S |  | FCC | FCC_SS | 10.1016/j.matlet.2018.10.144
Alloy 1404 | Fe40Mn40Co10Cr10 | 0 | 0.1 | 0.1 | 0.4 | 0 | 0 | 0.4 | 0 | 0 | 0 | 0 | 0 | 0 | 0 | 0 | 0 | 0 | 0 | 0 | 0 | 0 | 0 | 0 | 0 | 0 | 4 | 7.715282655 | -0.96 | 9.923722948 | 380.7230282 | 1447.2 | 17.78362164 | 4.045008413 | 0.138289551 | 7.5 | AC | [7 empty] | FCC | S |  | FCC | FCC_SS | 10.1016/j.matlet.2018.10.144
Alloy 1405 | Fe40Mn40Co10Cr10 | 0 | 0.1 | 0.1 | 0.4 | 0 | 0 | 0.4 | 0 | 0 | 0 | 0 | 0 | 0 | 0 | 0 | 0 | 0 | 0 | 0 | 0 | 0 | 0 | 0 | 0 | 0 | 4 | 7.715282655 | -0.96 | 9.923722948 | 380.7230282 | 1447.2 | 17.78362164 | 4.045008413 | 0.138289551 | 7.5 | AC | [7 empty] | FCC | S |  | FCC | FCC_SS | 10.1016/j.matlet.2018.10.144
Alloy 1406 | (Fe40Mn40Co10Cr10)98C2.2 | 0 | 0.097804391 | 0.097804391 | 0.391217565 | 0 | 0 | 0.391217565 | 0 | 0 | 0 | 0 | 0 | 0 | 0 | 0 | 0.021956088 | 0 | 0 | 0 | 0 | 0 | 0 | 0 | 0 | 0 | 5 | 7.799244898 | -2.716658499 | 10.58348832 | 354.3184719 | 1350.224444 | 6.32430041 | 7.100593467 | 0.189878646 | 7.912175649 | AC | [7 empty] | FCC | S |  | FCC | FCC_SS | 10.1016/j.matlet.2018.10.144
Alloy 1407 | (Fe40Mn40Co10Cr10)98C2.2 | 0 | 0.097804391 | 0.097804391 | 0.391217565 | 0 | 0 | 0.391217565 | 0 | 0 | 0 | 0 | 0 | 0 | 0 | 0 | 0.021956088 | 0 | 0 | 0 | 0 | 0 | 0 | 0 | 0 | 0 | 5 | 7.799244898 | -2.716658499 | 10.58348832 | 354.3184719 | 1350.224444 | 6.32430041 | 7.100593467 | 0.189878646 | 7.912175649 | AC | [7 empty] | FCC | S |  | FCC | FCC_SS | 10.1016/j.matlet.2018.10.144
Alloy 1408 | (Fe40Mn40Co10Cr10)98C2.2 | 0 | 0.097804391 | 0.097804391 | 0.391217565 | 0 | 0 | 0.391217565 | 0 | 0 | 0 | 0 | 0 | 0 | 0 | 0 | 0.021956088 | 0 | 0 | 0 | 0 | 0 | 0 | 0 | 0 | 0 | 5 | 7.799244898 | -2.716658499 | 10.58348832 | 354.3184719 | 1350.224444 | 6.32430041 | 7.100593467 | 0.189878646 | 7.912175649 | AC | [7 empty] | FCC | S |  | FCC | FCC_SS | 10.1016/j.matlet.2018.10.144
Alloy 1409 | (Fe40Mn40Co10Cr10)96.7C3.3 | 0 | 0.0967 | 0.0967 | 0.3868 | 0 | 0 | 0.3868 | 0 | 0 | 0 | 0 | 0 | 0 | 0 | 0 | 0.033 | 0 | 0 | 0 | 0 | 0 | 0 | 0 | 0 | 0 | 5 | 7.752467648 | -5.0098336 | 10.80200824 | 354.5572579 | 1352.269197 | 3.504665616 | 8.239192249 | 0.206948439 | 7.868 | AC | [7 empty] | FCC | S |  | FCC | FCC_SS | 10.1016/j.matlet.2018.10.144
Alloy 1410 | (Fe40Mn40Co10Cr10)96.7C3.3 | 0 | 0.0967 | 0.0967 | 0.3868 | 0 | 0 | 0.3868 | 0 | 0 | 0 | 0 | 0 | 0 | 0 | 0 | 0.033 | 0 | 0 | 0 | 0 | 0 | 0 | 0 | 0 | 0 | 5 | 7.752467648 | -5.0098336 | 10.80200824 | 354.5572579 | 1352.269197 | 3.504665616 | 8.239192249 | 0.206948439 | 7.868 | AC | [7 empty] | FCC | S |  | FCC | FCC_SS | 10.1016/j.matlet.2018.10.144
Alloy 1411 | (Fe40Mn40Co10Cr10)96.7C3.3 | 0 | 0.0967 | 0.0967 | 0.3868 | 0 | 0 | 0.3868 | 0 | 0 | 0 | 0 | 0 | 0 | 0 | 0 | 0.033 | 0 | 0 | 0 | 0 | 0 | 0 | 0 | 0 | 0 | 5 | 7.752467648 | -5.0098336 | 10.80200824 | 354.5572579 | 1352.269197 | 3.504665616 | 8.239192249 | 0.206948439 | 7.868 | AC | [7 empty] | FCC | S |  | FCC | FCC_SS | 10.1016/j.matlet.2018.10.144
Alloy 1412 | CrCuFeMnNi | 0 | 0 | 0.2 | 0.2 | 0.2 | 0.2 | 0.2 | 0 | 0 | 0 | 0 | 0 | 0 | 0 | 0 | 0 | 0 | 0 | 0 | 0 | 0 | 0 | 0 | 0 | 0 | 5 | 8.04 | 2.72 | 13.38 | 446.328443 | 1719.15 | 8.46 | 0.92 | 0.14 | 8.4 | AC | CW |  |  | 0 |  |  |  | FCC1 + FCC2 + BCC | M |  | FCC + BCC | FCC_PLUS_BCC | 10.1016/j.matchar.2019.05.043
Alloy 1413 | CrCuFeMnNi | 0 | 0 | 0.2 | 0.2 | 0.2 | 0.2 | 0.2 | 0 | 0 | 0 | 0 | 0 | 0 | 0 | 0 | 0 | 0 | 0 | 0 | 0 | 0 | 0 | 0 | 0 | 0 | 5 | 8.04 | 2.72 | 13.38 | 446.328443 | 1719.15 | 8.46 | 0.92 | 0.14 | 8.4 | AC | CW | 1000 | 240 | 600 |  |  |  | FCC1 + FCC2 + BCC | M |  | FCC + BCC | FCC_PLUS_BCC | 10.1016/j.matchar.2019.05.043
Alloy 1414 | CrCuFeMnNi | 0 | 0 | 0.2 | 0.2 | 0.2 | 0.2 | 0.2 | 0 | 0 | 0 | 0 | 0 | 0 | 0 | 0 | 0 | 0 | 0 | 0 | 0 | 0 | 0 | 0 | 0 | 0 | 5 | 8.04 | 2.72 | 13.38 | 446.328443 | 1719.15 | 8.46 | 0.92 | 0.14 | 8.4 | AC | CW | 1000 | 240 | 700 |  |  |  | FCC1 + FCC2 + BCC | M |  | FCC + BCC | FCC_PLUS_BCC | 10.1016/j.matchar.2019.05.043
Alloy 1415 | CrCuFeMnNi | 0 | 0 | 0.2 | 0.2 | 0.2 | 0.2 | 0.2 | 0 | 0 | 0 | 0 | 0 | 0 | 0 | 0 | 0 | 0 | 0 | 0 | 0 | 0 | 0 | 0 | 0 | 0 | 5 | 8.04 | 2.72 | 13.38 | 446.328443 | 1719.15 | 8.46 | 0.92 | 0.14 | 8.4 | AC | CW | 1000 | 240 | 800 |  |  |  | FCC1 + FCC2 + BCC | M |  | FCC + BCC | FCC_PLUS_BCC | 10.1016/j.matchar.2019.05.043
Alloy 1416 | CrCuFeMnNi | 0 | 0 | 0.2 | 0.2 | 0.2 | 0.2 | 0.2 | 0 | 0 | 0 | 0 | 0 | 0 | 0 | 0 | 0 | 0 | 0 | 0 | 0 | 0 | 0 | 0 | 0 | 0 | 5 | 8.04 | 2.72 | 13.38 | 446.328443 | 1719.15 | 8.46 | 0.92 | 0.14 | 8.4 | AC | CW | 1000 | 240 | 900 |  |  |  | FCC1 + FCC2 + BCC | M |  | FCC + BCC | FCC_PLUS_BCC | 10.1016/j.matchar.2019.05.043
Alloy 1417 | CrCuFeMnNi | 0 | 0 | 0.2 | 0.2 | 0.2 | 0.2 | 0.2 | 0 | 0 | 0 | 0 | 0 | 0 | 0 | 0 | 0 | 0 | 0 | 0 | 0 | 0 | 0 | 0 | 0 | 0 | 5 | 8.04 | 2.72 | 13.38 | 446.328443 | 1719.15 | 8.46 | 0.92 | 0.14 | 8.4 | AC | CW | 1000 | 240 | 1000 |  |  |  | FCC1 + FCC2 + BCC | M |  | FCC + BCC | FCC_PLUS_BCC | 10.1016/j.matchar.2019.05.043
Alloy 1418 | Al0.5CrFeNiCo0.3C0.2 | 0.130890052 | 0.078534031 | 0.261780105 | 0.261780105 | 0.261780105 | 0 | 0 | 0 | 0 | 0 | 0 | 0 | 0 | 0 | 0 | 0.005235602 | 0 | 0 | 0 | 0 | 0 | 0 | 0 | 0 | 0 | 6 | 6.907779873 | -17.9925 | 13.66654467 | 376.770048 | 1452.909498 | 1.311061233 | 10.00289075 | 0.202181694 | 7.25 | PM |  | 1000 | 8 |  |  |  |  | FCC + BCC + Im | Im | B2 + D84 | FCC + BCC + Im | Im | 10.1016/j.matdes.2013.08.099
Alloy 1419 | AlCoCrCuMnTi | 0.142857143 | 0.142857143 | 0.142857143 | 0.142857143 | 0 | 0.142857143 | 0.142857143 | 0.142857143 | 0 | 0 | 0 | 0 | 0 | 0 | 0 | 0 | 0 | 0 | 0 | 0 | 0 | 0 | 0 | 0 | 0 | 7 | 6.225147655 | -12.88888889 | 14.8975162 | 327.2807507 | 1268.076288 | 1.781413727 | 6.364112905 | 0.146969385 | 6.666666667 | AC | [7 empty] | BCC1 + BCC2 + FCC + Im | Im | AlCu2Mn | FCC + BCC + Im | Im | 10.1016/j.msea.2015.01.002
Alloy 1420 | AlCoCrCuMnFe | 0.142857143 | 0.142857143 | 0.142857143 | 0.142857143 | 0.142857143 | 0.142857143 | 0.142857143 | 0 | 0 | 0 | 0 | 0 | 0 | 0 | 0 | 0 | 0 | 0 | 0 | 0 | 0 | 0 | 0 | 0 | 0 | 7 | 6.873171571 | -3.777777778 | 14.8975162 | 325.6312823 | 1261.650238 | 6.052423608 | 5.337100511 | 0.137042167 | 7.333333333 | AC | [7 empty] | BCC1 + BCC2 + FCC | M |  | FCC + BCC | FCC_PLUS_BCC | 10.1016/j.msea.2015.01.002
Alloy 1421 | Al58.5Mg31.5Zn4.5Cu4.5Si1 | 0.584707646 | 0 | 0 | 0 | 0 | 0.045477261 | 0 | 0 | 0 | 0 | 0 | 0 | 0 | 0 | 0 | 0 | 0.314842579 | 0.044977511 | 0.009995002 | 0 | 0 | 0 | 0 | 0 | 0 | 5 | 2.66 | -2.7 | 8.34 | 171.4606613 | 647.8627721 | 2.92 | 6.19 | 0.16 | 3.46 | AC | [7 empty] | FCC + Im | Im |  | FCC + Im | Im | 10.1007/s11665-018-3720-0
Alloy 1422 | Al63Mg27Zn4.5Cu4.5Si1 | 0.629685157 | 0 | 0 | 0 | 0 | 0.045477261 | 0 | 0 | 0 | 0 | 0 | 0 | 0 | 0 | 0 | 0 | 0.269865067 | 0.044977511 | 0.009995002 | 0 | 0 | 0 | 0 | 0 | 0 | 5 | 2.74 | -2.52 | 8.06 | 171.5073027 | 647.3534486 | 3.03 | 5.96 | 0.16 | 3.51 | AC | [7 empty] | FCC + Im | Im |  | FCC + Im | Im | 10.1007/s11665-018-3720-0
Alloy 1423 | Al66.7Mg23.3Zn4.5Cu4.5Si1 | 0.666666667 | 0 | 0 | 0 | 0 | 0.045477261 | 0 | 0 | 0 | 0 | 0 | 0 | 0 | 0 | 0 | 0 | 0.232883558 | 0.044977511 | 0.009995002 | 0 | 0 | 0 | 0 | 0 | 0 | 5 | 2.77 | -2.3 | 7.7 | 171.6294683 | 646.9346715 | 3.16 | 5.67 | 0.15 | 3.55 | AC | [7 empty] | FCC + Im | Im |  | FCC + Im | Im | 10.1007/s11665-018-3720-0